## Sheet1
Test | Real T (oC) | E (lbf-ft) | Cleavage (%) | a0 (in) | b0 (in) | ac (in) | bc (in) | Area Cleavage (in^2) | Fracture Area (in^2)
1 | 22.1 | 103.99 | 22.87% | 0.3128 | 0.4305 | 0.11 | 0.28 | 0.0308 | 0.1346604
2 | 22.1 | 12.27 | 83.25% | 0.39325 | 0.3939 | 0.3332 | 0.387 | 0.1289484 | 0.154901175
3 | -46.8 | 2.603 | 93.3% | 0.392 | 0.34 | 0.385 | 0.323 | 0.124355 | 0.13328
4 | -10 | 4.78 | 82.45% | 0.39 | 0.39 | 0.38 | 0.33 | 0.1254 | 0.1521
5 | 44.9 | 123.83 | 37.95% | 0.336 | 0.394 | 0.212 | 0.237 | 0.050244 | 0.132384
6 | -14 | 1.524 | 87.34% | 0.31025 | 0.39275 | 0.2795 | 0.38075 | 0.106419625 | 0.1218506875
7 | 31.5 | 57.19 | 45.52% | 0.321 | 0.425 | 0.225 | 0.276 | 0.0621 | 0.136425
9 | -34 | 2.2415 | 100% | 0.3415 | 0.3465 | 0.3415 | 0.3465 | 0.11832975 | 0.11832975
10 | -34 | 2.2415 | 100% | 0.3445 | 0.34 | 0.3445 | 0.34 | 0.11713 | 0.11713
11 | 52 | 96.24 | 47.28% | 0.3285 | 0.3985 | 0.207 | 0.299 | 0.061893 | 0.13090725
12 | -50.4 | 1.78 | 100% | 0.3295 | 0.392 | 0.3295 | 0.392 | 0.129164 | 0.129164
13 | 33.6 | 63.265 | 19.51% | 0.33 | 0.39 | 0.1025 | 0.245 | 0.0251125 | 0.1287
14 | 60 | 126 | 24.88% | 0.347 | 0.394 | 0.0937 | 0.363 | 0.0340131 | 0.136718
15 | 75.5 | 100.32 | 11.71% | 0.3243 | 0.4195 | 0.08775 | 0.1815 | 0.015926625 | 0.13604385
16 | 9.6 | 12.65 | 78.73% | 0.355 | 0.392 | 0.2795 | 0.392 | 0.109564 | 0.13916
17 |  |  | #DIV/0! |  |  |  |  | 0 | 0
18 |  |  | #DIV/0! |  |  |  |  | 0 | 0
19 |  |  | #DIV/0! |  |  |  |  | 0 | 0
20 |  |  | #DIV/0! |  |  |  |  | 0 | 0
21 |  |  | #DIV/0! |  |  |  |  | 0 | 0
22 |  |  | #DIV/0! |  |  |  |  | 0 | 0
23 |  |  | #DIV/0! |  |  |  |  | 0 | 0