## HDPE Relaxation Tests
|  |  | Room Temp (19.5 °C) |  |  |  | 60 °C |  |  |  | 70 °C |  |  |  | 80 °C |  |  |  | 90 C |  |  |  | 100 °C |  |  |  | 110 °C |  |  |  | 118 °C |  |  |  | 133.3 °C |  |  |  | 140 °C
Width | 0.48 | in | Time (s) | Load (lb) | Stress (psi) | E(t) (psi) | Time (s) | Load (lb) | Stress (psi) | E(t) (psi) | Time (s) | Load (lb) | Stress (psi) | E(t) (psi) | Time (s) | Load (lb) | Stress (psi) | E(t) (psi) | Time (s) | Load (lb) | Stress (psi) | E(t) (psi) | Time (s) | Load (lb) | Stress (psi) | E(t) (psi) | Time (s) | Load (lb) | Stress (psi) | E(t) (psi) | Time (s) | Load (lb) | Stress (psi) | E(t) (psi) | Time (s) | Load (lb) | Stress (psi) | E(t) (psi) | Time (s) | Load (lb) | Stress (psi) | E(t) (psi)
Thickness | 0.245 | in | 0 | -15.819034 |  |  | 0 | -15.819034 |  |  | 0 | -15.819034 |  |  | 0 | 16.07418 |  |  | 0 | 143.647034 |  |  | 0 | -5.187963 |  |  | 0 | -37.081176 |  |  | 0 | -37.081176 |  |  | 0 | 0 |  |  | 0 | 0
Area | 0.1176 | in^2 | 0.033 | -15.819034 |  |  | 0.033 | -5.187963 |  |  | 0.033291 | -15.819034 |  |  | 0.033 | 101.122749 |  |  | 0.033 | 143.647034 |  |  | 0.033 | -5.187963 |  |  | 0.033 | -37.081176 |  |  | 0.033 | -26.450105 |  |  | 0.0333333 | 10.63107 |  |  | 0.0333333 | 10.63107
Strain | 0.1 |  | 0.066 | -15.819034 |  |  | 0.066 | -5.187963 |  |  | 0.066582 | -15.819034 |  |  | 0.066 | 133.015963 |  |  | 0.066 | 143.647034 |  |  | 0.066 | -5.187963 |  |  | 0.066 | -37.081176 |  |  | 0.066 | -26.450105 |  |  | 0.0666666 | 21.26214 |  |  | 0.0666666 | 10.63107
|  |  | 0.099 | -15.819034 |  |  | 0.099 | -5.187963 |  |  | 0.099873 | -5.187963 |  |  | 0.099 | 164.909176 |  |  | 0.099 | 133.015963 |  |  | 0.099 | -15.819034 |  |  | 0.099 | -37.081176 |  |  | 0.099 | -26.450105 |  |  | 0.0999999 | 42.52428 |  |  | 0.0999999 | 21.26214
|  |  | 0.132 | -15.819034 |  |  | 0.132 | -15.819034 |  |  | 0.133164 | -15.819034 |  |  | 0.132 | 186.171318 |  |  | 0.132 | 143.647034 |  |  | 0.132 | -15.819034 |  |  | 0.132 | -37.081176 |  |  | 0.132 | -26.450105 |  |  | 0.1333332 | 42.52428 |  |  | 0.1333332 | 0
|  |  | 0.165 | -15.819034 |  |  | 0.165 | -15.819034 |  |  | 0.166455 | -5.187963 |  |  | 0.165 | 186.171318 |  |  | 0.165 | 143.647034 |  |  | 0.165 | -15.819034 |  |  | 0.165 | -37.081176 |  |  | 0.165 | -26.450105 |  |  | 0.1666665 | 42.52428 |  |  | 0.1666665 | 10.63107
|  |  | 0.198 | -15.819034 |  |  | 0.198 | -5.187963 |  |  | 0.199746 | -15.819034 |  |  | 0.198 | 186.171318 |  |  | 0.198 | 143.647034 |  |  | 0.198 | -5.187963 |  |  | 0.198 | -47.712247 |  |  | 0.198 | -26.450105 |  |  | 0.1999998 | 42.52428 |  |  | 0.1999998 | 10.63107
|  |  | 0.231 | -15.819034 |  |  | 0.231 | -5.187963 |  |  | 0.233037 | -5.187963 |  |  | 0.231 | 186.171318 |  |  | 0.231 | 133.015963 |  |  | 0.231 | -15.819034 |  |  | 0.231 | -47.712247 |  |  | 0.231 | -15.819034 |  |  | 0.2333331 | 42.52428 |  |  | 0.2333331 | 10.63107
|  |  | 0.264 | -15.819034 |  |  | 0.264 | -15.819034 |  |  | 0.266328 | -5.187963 |  |  | 0.264 | 186.171318 |  |  | 0.264 | 133.015963 |  |  | 0.264 | -15.819034 |  |  | 0.264 | -37.081176 |  |  | 0.264 | -26.450105 |  |  | 0.2666664 | 31.89321 |  |  | 0.2666664 | 21.26214
|  |  | 0.297 | -15.819034 |  |  | 0.297 | -15.819034 |  |  | 0.299619 | -5.187963 |  |  | 0.297 | 186.171318 |  |  | 0.297 | 133.015963 |  |  | 0.297 | -15.819034 |  |  | 0.297 | -37.081176 |  |  | 0.297 | -26.450105 |  |  | 0.2999997 | 31.89321 |  |  | 0.2999997 | 10.63107
|  |  | 0.33 | -15.819034 |  |  | 0.33 | -15.819034 |  |  | 0.33291 | -15.819034 |  |  | 0.33 | 186.171318 |  |  | 0.33 | 133.015963 |  |  | 0.33 | -5.187963 |  |  | 0.33 | -37.081176 |  |  | 0.33 | -15.819034 |  |  | 0.333333 | 42.52428 |  |  | 0.333333 | 10.63107
|  |  | 0.363 | -15.819034 |  |  | 0.363 | -15.819034 |  |  | 0.366201 | -15.819034 |  |  | 0.363 | 186.171318 |  |  | 0.363 | 133.015963 |  |  | 0.363 | -5.187963 |  |  | 0.363 | -47.712247 |  |  | 0.363 | -26.450105 |  |  | 0.3666663 | 42.52428 |  |  | 0.3666663 | 21.26214
|  |  | 0.396 | -15.819034 |  |  | 0.396 | -15.819034 |  |  | 0.399492 | -5.187963 |  |  | 0.396 | 186.171318 |  |  | 0.396 | 122.384891 |  |  | 0.396 | -5.187963 |  |  | 0.396 | -37.081176 |  |  | 0.396 | -26.450105 |  |  | 0.3999996 | 42.52428 |  |  | 0.3999996 | 21.26214
|  |  | 0.429 | -15.819034 |  |  | 0.429 | -15.819034 |  |  | 0.432783 | -15.819034 |  |  | 0.429 | 175.540247 |  |  | 0.429 | 122.384891 |  |  | 0.429 | -15.819034 |  |  | 0.429 | -37.081176 |  |  | 0.429 | -26.450105 |  |  | 0.4333329 | 31.89321 |  |  | 0.4333329 | 10.63107
|  |  | 0.462 | -15.819034 |  |  | 0.462 | -15.819034 |  |  | 0.466074 | -15.819034 |  |  | 0.462 | 175.540247 |  |  | 0.462 | 122.384891 |  |  | 0.462 | -5.187963 |  |  | 0.462 | -37.081176 |  |  | 0.462 | -26.450105 |  |  | 0.4666662 | 42.52428 |  |  | 0.4666662 | 10.63107
|  |  | 0.495 | -15.819034 |  |  | 0.495 | -5.187963 |  |  | 0.499365 | -15.819034 |  |  | 0.495 | 175.540247 |  |  | 0.495 | 122.384891 |  |  | 0.495 | -15.819034 |  |  | 0.495 | -37.081176 |  |  | 0.495 | -26.450105 |  |  | 0.4999995 | 31.89321 |  |  | 0.4999995 | 10.63107
|  |  | 0.528 | -15.819034 |  |  | 0.528 | -15.819034 |  |  | 0.532656 | -15.819034 |  |  | 0.528 | 175.540247 |  |  | 0.528 | 122.384891 |  |  | 0.528 | -15.819034 |  |  | 0.528 | -47.712247 |  |  | 0.528 | -26.450105 |  |  | 0.5333328 | 42.52428 |  |  | 0.5333328 | 0
|  |  | 0.561 | -15.819034 |  |  | 0.561 | -5.187963 |  |  | 0.565947 | -5.187963 |  |  | 0.561 | 164.909176 |  |  | 0.561 | 122.384891 |  |  | 0.561 | -15.819034 |  |  | 0.561 | -37.081176 |  |  | 0.561 | -26.450105 |  |  | 0.5666661 | 31.89321 |  |  | 0.5666661 | 0
|  |  | 0.594 | -15.819034 |  |  | 0.594 | -5.187963 |  |  | 0.599238 | -15.819034 |  |  | 0.594 | 164.909176 |  |  | 0.594 | 111.75382 |  |  | 0.594 | -15.819034 |  |  | 0.594 | -47.712247 |  |  | 0.594 | -26.450105 |  |  | 0.5999994 | 31.89321 |  |  | 0.5999994 | 10.63107
|  |  | 0.627 | -15.819034 |  |  | 0.627 | -5.187963 |  |  | 0.632529 | -5.187963 |  |  | 0.627 | 164.909176 |  |  | 0.627 | 122.384891 |  |  | 0.627 | -15.819034 |  |  | 0.627 | -37.081176 |  |  | 0.627 | -26.450105 |  |  | 0.6333327 | 42.52428 |  |  | 0.6333327 | 0
|  |  | 0.66 | -15.819034 |  |  | 0.66 | -15.819034 |  |  | 0.66582 | -15.819034 |  |  | 0.66 | 154.278105 |  |  | 0.66 | 111.75382 |  |  | 0.66 | -5.187963 |  |  | 0.66 | -37.081176 |  |  | 0.66 | -26.450105 |  |  | 0.666666 | 42.52428 |  |  | 0.666666 | 10.63107
|  |  | 0.693 | -15.819034 |  |  | 0.693 | -15.819034 |  |  | 0.699111 | -15.819034 |  |  | 0.693 | 164.909176 |  |  | 0.693 | 101.122749 |  |  | 0.693 | -5.187963 |  |  | 0.693 | -47.712247 |  |  | 0.693 | -26.450105 |  |  | 0.6999993 | 42.52428 |  |  | 0.6999993 | 10.63107
|  |  | 0.726 | -15.819034 |  |  | 0.726 | -15.819034 |  |  | 0.732402 | -5.187963 |  |  | 0.726 | 154.278105 |  |  | 0.726 | 101.122749 |  |  | 0.726 | -5.187963 |  |  | 0.726 | -37.081176 |  |  | 0.726 | -26.450105 |  |  | 0.7333326 | 31.89321 |  |  | 0.7333326 | 0
|  |  | 0.759 | -15.819034 |  |  | 0.759 | -15.819034 |  |  | 0.765693 | -15.819034 |  |  | 0.759 | 154.278105 |  |  | 0.759 | 111.75382 |  |  | 0.759 | -15.819034 |  |  | 0.759 | -37.081176 |  |  | 0.759 | -26.450105 |  |  | 0.7666659 | 31.89321 |  |  | 0.7666659 | 10.63107
|  |  | 0.792 | -15.819034 |  |  | 0.792 | -15.819034 |  |  | 0.798984 | -5.187963 |  |  | 0.792 | 154.278105 |  |  | 0.792 | 101.122749 |  |  | 0.792 | -15.819034 |  |  | 0.792 | -37.081176 |  |  | 0.792 | -26.450105 |  |  | 0.7999992 | 31.89321 |  |  | 0.7999992 | 10.63107
|  |  | 0.825 | -15.819034 |  |  | 0.825 | -5.187963 |  |  | 0.832275 | -15.819034 |  |  | 0.825 | 143.647034 |  |  | 0.825 | 101.122749 |  |  | 0.825 | -5.187963 |  |  | 0.825 | -37.081176 |  |  | 0.825 | -26.450105 |  |  | 0.8333325 | 42.52428 |  |  | 0.8333325 | 0
|  |  | 0.858 | -15.819034 |  |  | 0.858 | -15.819034 |  |  | 0.865566 | -15.819034 |  |  | 0.858 | 143.647034 |  |  | 0.858 | 101.122749 |  |  | 0.858 | -5.187963 |  |  | 0.858 | -37.081176 |  |  | 0.858 | -26.450105 |  |  | 0.8666658 | 31.89321 |  |  | 0.8666658 | 0
|  |  | 0.891 | -15.819034 |  |  | 0.891 | -5.187963 |  |  | 0.898857 | -5.187963 |  |  | 0.891 | 143.647034 |  |  | 0.891 | 101.122749 |  |  | 0.891 | -15.819034 |  |  | 0.891 | -37.081176 |  |  | 0.891 | -26.450105 |  |  | 0.8999991 | 42.52428 |  |  | 0.8999991 | 10.63107
|  |  | 0.924 | -15.819034 |  |  | 0.924 | -5.187963 |  |  | 0.932148 | -15.819034 |  |  | 0.924 | 143.647034 |  |  | 0.924 | 101.122749 |  |  | 0.924 | -15.819034 |  |  | 0.924 | -47.712247 |  |  | 0.924 | -26.450105 |  |  | 0.9333324 | 31.89321 |  |  | 0.9333324 | 10.63107
|  |  | 0.957 | -15.819034 |  |  | 0.957 | -15.819034 |  |  | 0.965439 | -5.187963 |  |  | 0.957 | 143.647034 |  |  | 0.957 | 101.122749 |  |  | 0.957 | -15.819034 |  |  | 0.957 | -37.081176 |  |  | 0.957 | -26.450105 |  |  | 0.9666657 | 31.89321 |  |  | 0.9666657 | 0
|  |  | 0.99 | -15.819034 |  |  | 0.99 | -15.819034 |  |  | 0.99873 | -15.819034 |  |  | 0.99 | 133.015963 |  |  | 0.99 | 101.122749 |  |  | 0.99 | -5.187963 |  |  | 0.99 | -37.081176 |  |  | 0.99 | -26.450105 |  |  | 0.999999 | 31.89321 |  |  | 0.999999 | 0
|  |  | 1.023 | -15.819034 |  |  | 1.023 | -15.819034 |  |  | 1.032021 | -15.819034 |  |  | 1.023 | 143.647034 |  |  | 1.023 | 101.122749 |  |  | 1.023 | -5.187963 |  |  | 1.023 | -37.081176 |  |  | 1.023 | -15.819034 |  |  | 1.0333323 | 21.26214 |  |  | 1.0333323 | 0
|  |  | 1.056 | -15.819034 |  |  | 1.056 | -15.819034 |  |  | 1.065312 | -5.187963 |  |  | 1.056 | 143.647034 |  |  | 1.056 | 101.122749 |  |  | 1.056 | -5.187963 |  |  | 1.056 | -37.081176 |  |  | 1.056 | -26.450105 |  |  | 1.0666656 | 31.89321 |  |  | 1.0666656 | 0
|  |  | 1.089 | -15.819034 |  |  | 1.089 | -15.819034 |  |  | 1.098603 | -15.819034 |  |  | 1.089 | 133.015963 |  |  | 1.089 | 90.491678 |  |  | 1.089 | 5.443108 |  |  | 1.089 | -37.081176 |  |  | 1.089 | -26.450105 |  |  | 1.0999989 | 31.89321 |  |  | 1.0999989 | 0
|  |  | 1.122 | -15.819034 |  |  | 1.122 | -15.819034 |  |  | 1.131894 | -15.819034 |  |  | 1.122 | 143.647034 |  |  | 1.122 | 101.122749 |  |  | 1.122 | -5.187963 |  |  | 1.122 | -37.081176 |  |  | 1.122 | -26.450105 |  |  | 1.1333322 | 21.26214 |  |  | 1.1333322 | 10.63107
|  |  | 1.155 | -15.819034 |  |  | 1.155 | -5.187963 |  |  | 1.165185 | -15.819034 |  |  | 1.155 | 133.015963 |  |  | 1.155 | 101.122749 |  |  | 1.155 | -5.187963 |  |  | 1.155 | -37.081176 |  |  | 1.155 | -26.450105 |  |  | 1.1666655 | 21.26214 |  |  | 1.1666655 | 0
|  |  | 1.188 | -15.819034 |  |  | 1.188 | -15.819034 |  |  | 1.198476 | -15.819034 |  |  | 1.188 | 133.015963 |  |  | 1.188 | 101.122749 |  |  | 1.188 | -5.187963 |  |  | 1.188 | -37.081176 |  |  | 1.188 | -26.450105 |  |  | 1.1999988 | 31.89321 |  |  | 1.1999988 | -10.63107
|  |  | 1.221 | -15.819034 |  |  | 1.221 | -5.187963 |  |  | 1.231767 | -5.187963 |  |  | 1.221 | 133.015963 |  |  | 1.221 | 90.491678 |  |  | 1.221 | 5.443108 |  |  | 1.221 | -37.081176 |  |  | 1.221 | -26.450105 |  |  | 1.2333321 | 21.26214 |  |  | 1.2333321 | 0
|  |  | 1.254 | -5.187963 |  |  | 1.254 | -5.187963 |  |  | 1.265058 | -5.187963 |  |  | 1.254 | 133.015963 |  |  | 1.254 | 101.122749 |  |  | 1.254 | -15.819034 |  |  | 1.254 | -37.081176 |  |  | 1.254 | -26.450105 |  |  | 1.2666654 | 21.26214 |  |  | 1.2666654 | 0
|  |  | 1.287 | -15.819034 |  |  | 1.287 | 5.443108 |  |  | 1.298349 | -15.819034 |  |  | 1.287 | 133.015963 |  |  | 1.287 | 101.122749 |  |  | 1.287 | -15.819034 |  |  | 1.287 | -37.081176 |  |  | 1.287 | -26.450105 |  |  | 1.2999987 | 21.26214 |  |  | 1.2999987 | 10.63107
|  |  | 1.32 | -15.819034 |  |  | 1.32 | -5.187963 |  |  | 1.33164 | -15.819034 |  |  | 1.32 | 133.015963 |  |  | 1.32 | 90.491678 |  |  | 1.32 | -5.187963 |  |  | 1.32 | -37.081176 |  |  | 1.32 | -26.450105 |  |  | 1.333332 | 21.26214 |  |  | 1.333332 | 0
|  |  | 1.353 | -15.819034 |  |  | 1.353 | -5.187963 |  |  | 1.364931 | -15.819034 |  |  | 1.353 | 133.015963 |  |  | 1.353 | 90.491678 |  |  | 1.353 | -15.819034 |  |  | 1.353 | -37.081176 |  |  | 1.353 | -26.450105 |  |  | 1.3666653 | 21.26214 |  |  | 1.3666653 | 0
|  |  | 1.386 | -15.819034 |  |  | 1.386 | -5.187963 |  |  | 1.398222 | -15.819034 |  |  | 1.386 | 133.015963 |  |  | 1.386 | 101.122749 |  |  | 1.386 | -5.187963 |  |  | 1.386 | -37.081176 |  |  | 1.386 | -26.450105 |  |  | 1.3999986 | 42.52428 |  |  | 1.3999986 | 0
|  |  | 1.419 | -15.819034 |  |  | 1.419 | -15.819034 |  |  | 1.431513 | -5.187963 |  |  | 1.419 | 133.015963 |  |  | 1.419 | 101.122749 |  |  | 1.419 | -5.187963 |  |  | 1.419 | -37.081176 |  |  | 1.419 | -26.450105 |  |  | 1.4333319 | 21.26214 |  |  | 1.4333319 | 21.26214
|  |  | 1.452 | -15.819034 |  |  | 1.452 | -15.819034 |  |  | 1.464804 | -15.819034 |  |  | 1.452 | 133.015963 |  |  | 1.452 | 90.491678 |  |  | 1.452 | -5.187963 |  |  | 1.452 | -37.081176 |  |  | 1.452 | -26.450105 |  |  | 1.4666652 | 42.52428 |  |  | 1.4666652 | 10.63107
|  |  | 1.485 | -15.819034 |  |  | 1.485 | -15.819034 |  |  | 1.498095 | -15.819034 |  |  | 1.485 | 133.015963 |  |  | 1.485 | 90.491678 |  |  | 1.485 | -15.819034 |  |  | 1.485 | -37.081176 |  |  | 1.485 | -26.450105 |  |  | 1.4999985 | 31.89321 |  |  | 1.4999985 | 10.63107
|  |  | 1.518 | -15.819034 |  |  | 1.518 | -5.187963 |  |  | 1.531386 | -15.819034 |  |  | 1.518 | 133.015963 |  |  | 1.518 | 90.491678 |  |  | 1.518 | -5.187963 |  |  | 1.518 | -37.081176 |  |  | 1.518 | -15.819034 |  |  | 1.5333318 | 21.26214 |  |  | 1.5333318 | 10.63107
|  |  | 1.551 | -15.819034 |  |  | 1.551 | -5.187963 |  |  | 1.564677 | -15.819034 |  |  | 1.551 | 133.015963 |  |  | 1.551 | 90.491678 |  |  | 1.551 | -15.819034 |  |  | 1.551 | -37.081176 |  |  | 1.551 | -26.450105 |  |  | 1.5666651 | 21.26214 |  |  | 1.5666651 | 0
|  |  | 1.584 | -15.819034 |  |  | 1.584 | -15.819034 |  |  | 1.597968 | -5.187963 |  |  | 1.584 | 122.384891 |  |  | 1.584 | 90.491678 |  |  | 1.584 | -15.819034 |  |  | 1.584 | -47.712247 |  |  | 1.584 | -26.450105 |  |  | 1.5999984 | 31.89321 |  |  | 1.5999984 | 0
|  |  | 1.617 | -15.819034 |  |  | 1.617 | -15.819034 |  |  | 1.631259 | -15.819034 |  |  | 1.617 | 122.384891 |  |  | 1.617 | 90.491678 |  |  | 1.617 | -15.819034 |  |  | 1.617 | -37.081176 |  |  | 1.617 | -26.450105 |  |  | 1.6333317 | 42.52428 |  |  | 1.6333317 | 0
|  |  | 1.65 | -15.819034 |  |  | 1.65 | -5.187963 |  |  | 1.66455 | -5.187963 |  |  | 1.65 | 122.384891 |  |  | 1.65 | 90.491678 |  |  | 1.65 | -15.819034 |  |  | 1.65 | -37.081176 |  |  | 1.65 | -26.450105 |  |  | 1.666665 | 21.26214 |  |  | 1.666665 | 10.63107
|  |  | 1.683 | -15.819034 |  |  | 1.683 | -5.187963 |  |  | 1.697841 | -15.819034 |  |  | 1.683 | 122.384891 |  |  | 1.683 | 90.491678 |  |  | 1.683 | -15.819034 |  |  | 1.683 | -37.081176 |  |  | 1.683 | -26.450105 |  |  | 1.6999983 | 10.63107 |  |  | 1.6999983 | 0
|  |  | 1.716 | -15.819034 |  |  | 1.716 | -15.819034 |  |  | 1.731132 | -5.187963 |  |  | 1.716 | 122.384891 |  |  | 1.716 | 90.491678 |  |  | 1.716 | -15.819034 |  |  | 1.716 | -37.081176 |  |  | 1.716 | -26.450105 |  |  | 1.7333316 | 21.26214 |  |  | 1.7333316 | 0
|  |  | 1.749 | -15.819034 |  |  | 1.749 | -5.187963 |  |  | 1.764423 | -5.187963 |  |  | 1.749 | 122.384891 |  |  | 1.749 | 90.491678 |  |  | 1.749 | -5.187963 |  |  | 1.749 | -37.081176 |  |  | 1.749 | -26.450105 |  |  | 1.7666649 | 31.89321 |  |  | 1.7666649 | 0
|  |  | 1.782 | -15.819034 |  |  | 1.782 | -5.187963 |  |  | 1.797714 | -15.819034 |  |  | 1.782 | 122.384891 |  |  | 1.782 | 90.491678 |  |  | 1.782 | -5.187963 |  |  | 1.782 | -37.081176 |  |  | 1.782 | -26.450105 |  |  | 1.7999982 | 21.26214 |  |  | 1.7999982 | 31.89321
|  |  | 1.815 | -15.819034 |  |  | 1.815 | -15.819034 |  |  | 1.831005 | -15.819034 |  |  | 1.815 | 133.015963 |  |  | 1.815 | 90.491678 |  |  | 1.815 | -15.819034 |  |  | 1.815 | -37.081176 |  |  | 1.815 | -26.450105 |  |  | 1.8333315 | 31.89321 |  |  | 1.8333315 | 10.63107
|  |  | 1.848 | -5.187963 |  |  | 1.848 | -15.819034 |  |  | 1.864296 | -15.819034 |  |  | 1.848 | 122.384891 |  |  | 1.848 | 90.491678 |  |  | 1.848 | -15.819034 |  |  | 1.848 | -37.081176 |  |  | 1.848 | -26.450105 |  |  | 1.8666648 | 31.89321 |  |  | 1.8666648 | 10.63107
|  |  | 1.881 | -15.819034 |  |  | 1.881 | -5.187963 |  |  | 1.897587 | -15.819034 |  |  | 1.881 | 122.384891 |  |  | 1.881 | 90.491678 |  |  | 1.881 | -5.187963 |  |  | 1.881 | -37.081176 |  |  | 1.881 | -26.450105 |  |  | 1.8999981 | 31.89321 |  |  | 1.8999981 | 0
|  |  | 1.914 | -15.819034 |  |  | 1.914 | -5.187963 |  |  | 1.930878 | -15.819034 |  |  | 1.914 | 122.384891 |  |  | 1.914 | 90.491678 |  |  | 1.914 | -5.187963 |  |  | 1.914 | -37.081176 |  |  | 1.914 | -26.450105 |  |  | 1.9333314 | 31.89321 |  |  | 1.9333314 | 10.63107
|  |  | 1.947 | -15.819034 |  |  | 1.947 | -15.819034 |  |  | 1.964169 | -15.819034 |  |  | 1.947 | 122.384891 |  |  | 1.947 | 90.491678 |  |  | 1.947 | -5.187963 |  |  | 1.947 | -37.081176 |  |  | 1.947 | -26.450105 |  |  | 1.9666647 | 21.26214 |  |  | 1.9666647 | 0
|  |  | 1.98 | -15.819034 |  |  | 1.98 | -5.187963 |  |  | 1.99746 | -5.187963 |  |  | 1.98 | 122.384891 |  |  | 1.98 | 79.860607 |  |  | 1.98 | -15.819034 |  |  | 1.98 | -37.081176 |  |  | 1.98 | -26.450105 |  |  | 1.999998 | 42.52428 |  |  | 1.999998 | 0
|  |  | 2.013 | -15.819034 |  |  | 2.013 | -15.819034 |  |  | 2.030751 | -15.819034 |  |  | 2.013 | 122.384891 |  |  | 2.013 | 90.491678 |  |  | 2.013 | -15.819034 |  |  | 2.013 | -37.081176 |  |  | 2.013 | -37.081176 |  |  | 2.0333313 | 31.89321 |  |  | 2.0333313 | 0
|  |  | 2.046 | -15.819034 |  |  | 2.046 | -5.187963 |  |  | 2.064042 | -15.819034 |  |  | 2.046 | 122.384891 |  |  | 2.046 | 90.491678 |  |  | 2.046 | -5.187963 |  |  | 2.046 | -47.712247 |  |  | 2.046 | -26.450105 |  |  | 2.0666646 | 21.26214 |  |  | 2.0666646 | 10.63107
|  |  | 2.079 | -15.819034 |  |  | 2.079 | -15.819034 |  |  | 2.097333 | -5.187963 |  |  | 2.079 | 122.384891 |  |  | 2.079 | 90.491678 |  |  | 2.079 | -15.819034 |  |  | 2.079 | -37.081176 |  |  | 2.079 | -37.081176 |  |  | 2.0999979 | 42.52428 |  |  | 2.0999979 | 10.63107
|  |  | 2.112 | -15.819034 |  |  | 2.112 | -15.819034 |  |  | 2.130624 | -5.187963 |  |  | 2.112 | 122.384891 |  |  | 2.112 | 79.860607 |  |  | 2.112 | -5.187963 |  |  | 2.112 | -37.081176 |  |  | 2.112 | -26.450105 |  |  | 2.1333312 | 21.26214 |  |  | 2.1333312 | 10.63107
|  |  | 2.145 | -15.819034 |  |  | 2.145 | -15.819034 |  |  | 2.163915 | -5.187963 |  |  | 2.145 | 122.384891 |  |  | 2.145 | 90.491678 |  |  | 2.145 | -15.819034 |  |  | 2.145 | -37.081176 |  |  | 2.145 | -26.450105 |  |  | 2.1666645 | 21.26214 |  |  | 2.1666645 | -10.63107
|  |  | 2.178 | -15.819034 |  |  | 2.178 | -15.819034 |  |  | 2.197206 | -5.187963 |  |  | 2.178 | 122.384891 |  |  | 2.178 | 79.860607 |  |  | 2.178 | -15.819034 |  |  | 2.178 | -37.081176 |  |  | 2.178 | -26.450105 |  |  | 2.1999978 | 21.26214 |  |  | 2.1999978 | 0
|  |  | 2.211 | -15.819034 |  |  | 2.211 | -15.819034 |  |  | 2.230497 | -15.819034 |  |  | 2.211 | 122.384891 |  |  | 2.211 | 90.491678 |  |  | 2.211 | -5.187963 |  |  | 2.211 | -37.081176 |  |  | 2.211 | -26.450105 |  |  | 2.2333311 | 42.52428 |  |  | 2.2333311 | 0
|  |  | 2.244 | -15.819034 |  |  | 2.244 | -15.819034 |  |  | 2.263788 | -5.187963 |  |  | 2.244 | 122.384891 |  |  | 2.244 | 90.491678 |  |  | 2.244 | -5.187963 |  |  | 2.244 | -37.081176 |  |  | 2.244 | -26.450105 |  |  | 2.2666644 | 31.89321 |  |  | 2.2666644 | 10.63107
|  |  | 2.277 | -15.819034 |  |  | 2.277 | -5.187963 |  |  | 2.297079 | -15.819034 |  |  | 2.277 | 122.384891 |  |  | 2.277 | 90.491678 |  |  | 2.277 | -15.819034 |  |  | 2.277 | -37.081176 |  |  | 2.277 | -26.450105 |  |  | 2.2999977 | 21.26214 |  |  | 2.2999977 | 10.63107
|  |  | 2.31 | -15.819034 |  |  | 2.31 | -5.187963 |  |  | 2.33037 | -15.819034 |  |  | 2.31 | 122.384891 |  |  | 2.31 | 90.491678 |  |  | 2.31 | -5.187963 |  |  | 2.31 | -37.081176 |  |  | 2.31 | -26.450105 |  |  | 2.333331 | 21.26214 |  |  | 2.333331 | 0
|  |  | 2.343 | -15.819034 |  |  | 2.343 | -15.819034 |  |  | 2.363661 | -15.819034 |  |  | 2.343 | 122.384891 |  |  | 2.343 | 90.491678 |  |  | 2.343 | -15.819034 |  |  | 2.343 | -37.081176 |  |  | 2.343 | -26.450105 |  |  | 2.3666643 | 21.26214 |  |  | 2.3666643 | 0
|  |  | 2.376 | -15.819034 |  |  | 2.376 | -5.187963 |  |  | 2.396952 | -5.187963 |  |  | 2.376 | 111.75382 |  |  | 2.376 | 90.491678 |  |  | 2.376 | -15.819034 |  |  | 2.376 | -47.712247 |  |  | 2.376 | -26.450105 |  |  | 2.3999976 | 21.26214 |  |  | 2.3999976 | 0
|  |  | 2.409 | -15.819034 |  |  | 2.409 | -5.187963 |  |  | 2.430243 | -5.187963 |  |  | 2.409 | 122.384891 |  |  | 2.409 | 79.860607 |  |  | 2.409 | -5.187963 |  |  | 2.409 | -47.712247 |  |  | 2.409 | -26.450105 |  |  | 2.4333309 | 31.89321 |  |  | 2.4333309 | 10.63107
|  |  | 2.442 | -15.819034 |  |  | 2.442 | -15.819034 |  |  | 2.463534 | -15.819034 |  |  | 2.442 | 111.75382 |  |  | 2.442 | 79.860607 |  |  | 2.442 | -15.819034 |  |  | 2.442 | -37.081176 |  |  | 2.442 | -26.450105 |  |  | 2.4666642 | 21.26214 |  |  | 2.4666642 | 0
|  |  | 2.475 | -15.819034 |  |  | 2.475 | -15.819034 |  |  | 2.496825 | -15.819034 |  |  | 2.475 | 111.75382 |  |  | 2.475 | 79.860607 |  |  | 2.475 | -5.187963 |  |  | 2.475 | -37.081176 |  |  | 2.475 | -26.450105 |  |  | 2.4999975 | 21.26214 |  |  | 2.4999975 | 0
|  |  | 2.508 | -15.819034 |  |  | 2.508 | -5.187963 |  |  | 2.530116 | -15.819034 |  |  | 2.508 | 111.75382 |  |  | 2.508 | 90.491678 |  |  | 2.508 | -15.819034 |  |  | 2.508 | -37.081176 |  |  | 2.508 | -26.450105 |  |  | 2.5333308 | 21.26214 |  |  | 2.5333308 | 0
|  |  | 2.541 | -15.819034 |  |  | 2.541 | -15.819034 |  |  | 2.563407 | -15.819034 |  |  | 2.541 | 122.384891 |  |  | 2.541 | 90.491678 |  |  | 2.541 | -5.187963 |  |  | 2.541 | -37.081176 |  |  | 2.541 | -26.450105 |  |  | 2.5666641 | 21.26214 |  |  | 2.5666641 | 21.26214
|  |  | 2.574 | -15.819034 |  |  | 2.574 | -15.819034 |  |  | 2.596698 | -15.819034 |  |  | 2.574 | 122.384891 |  |  | 2.574 | 90.491678 |  |  | 2.574 | -5.187963 |  |  | 2.574 | -37.081176 |  |  | 2.574 | -26.450105 |  |  | 2.5999974 | 21.26214 |  |  | 2.5999974 | 0
|  |  | 2.607 | -15.819034 |  |  | 2.607 | -15.819034 |  |  | 2.629989 | -15.819034 |  |  | 2.607 | 122.384891 |  |  | 2.607 | 90.491678 |  |  | 2.607 | -5.187963 |  |  | 2.607 | -47.712247 |  |  | 2.607 | -26.450105 |  |  | 2.6333307 | 21.26214 |  |  | 2.6333307 | 10.63107
|  |  | 2.64 | -15.819034 |  |  | 2.64 | -15.819034 |  |  | 2.66328 | -15.819034 |  |  | 2.64 | 111.75382 |  |  | 2.64 | 90.491678 |  |  | 2.64 | -5.187963 |  |  | 2.64 | -37.081176 |  |  | 2.64 | -26.450105 |  |  | 2.666664 | 21.26214 |  |  | 2.666664 | 0
|  |  | 2.673 | -15.819034 |  |  | 2.673 | -15.819034 |  |  | 2.696571 | -15.819034 |  |  | 2.673 | 111.75382 |  |  | 2.673 | 90.491678 |  |  | 2.673 | -5.187963 |  |  | 2.673 | -47.712247 |  |  | 2.673 | -37.081176 |  |  | 2.6999973 | 31.89321 |  |  | 2.6999973 | 10.63107
|  |  | 2.706 | -15.819034 |  |  | 2.706 | -15.819034 |  |  | 2.729862 | -15.819034 |  |  | 2.706 | 111.75382 |  |  | 2.706 | 79.860607 |  |  | 2.706 | -5.187963 |  |  | 2.706 | -37.081176 |  |  | 2.706 | -26.450105 |  |  | 2.7333306 | 31.89321 |  |  | 2.7333306 | 0
|  |  | 2.739 | -15.819034 |  |  | 2.739 | -15.819034 |  |  | 2.763153 | -15.819034 |  |  | 2.739 | 122.384891 |  |  | 2.739 | 90.491678 |  |  | 2.739 | -15.819034 |  |  | 2.739 | -37.081176 |  |  | 2.739 | -37.081176 |  |  | 2.7666639 | 21.26214 |  |  | 2.7666639 | 10.63107
|  |  | 2.772 | -15.819034 |  |  | 2.772 | -5.187963 |  |  | 2.796444 | -15.819034 |  |  | 2.772 | 122.384891 |  |  | 2.772 | 90.491678 |  |  | 2.772 | -15.819034 |  |  | 2.772 | -37.081176 |  |  | 2.772 | -26.450105 |  |  | 2.7999972 | 10.63107 |  |  | 2.7999972 | 0
|  |  | 2.805 | -15.819034 |  |  | 2.805 | -5.187963 |  |  | 2.829735 | -15.819034 |  |  | 2.805 | 111.75382 |  |  | 2.805 | 79.860607 |  |  | 2.805 | -15.819034 |  |  | 2.805 | -37.081176 |  |  | 2.805 | -26.450105 |  |  | 2.8333305 | 21.26214 |  |  | 2.8333305 | 0
|  |  | 2.838 | -15.819034 |  |  | 2.838 | -15.819034 |  |  | 2.863026 | -15.819034 |  |  | 2.838 | 111.75382 |  |  | 2.838 | 79.860607 |  |  | 2.838 | -5.187963 |  |  | 2.838 | -37.081176 |  |  | 2.838 | -26.450105 |  |  | 2.8666638 | 31.89321 |  |  | 2.8666638 | 0
|  |  | 2.871 | -15.819034 |  |  | 2.871 | -15.819034 |  |  | 2.896317 | -5.187963 |  |  | 2.871 | 122.384891 |  |  | 2.871 | 79.860607 |  |  | 2.871 | -5.187963 |  |  | 2.871 | -37.081176 |  |  | 2.871 | -26.450105 |  |  | 2.8999971 | 21.26214 |  |  | 2.8999971 | -10.63107
|  |  | 2.904 | -15.819034 |  |  | 2.904 | -5.187963 |  |  | 2.929608 | -15.819034 |  |  | 2.904 | 111.75382 |  |  | 2.904 | 79.860607 |  |  | 2.904 | -5.187963 |  |  | 2.904 | -37.081176 |  |  | 2.904 | -26.450105 |  |  | 2.9333304 | 21.26214 |  |  | 2.9333304 | 0
|  |  | 2.937 | -15.819034 |  |  | 2.937 | -15.819034 |  |  | 2.962899 | -5.187963 |  |  | 2.937 | 122.384891 |  |  | 2.937 | 79.860607 |  |  | 2.937 | -5.187963 |  |  | 2.937 | -37.081176 |  |  | 2.937 | -26.450105 |  |  | 2.9666637 | 31.89321 |  |  | 2.9666637 | 0
|  |  | 2.97 | -15.819034 |  |  | 2.97 | -15.819034 |  |  | 2.99619 | -15.819034 |  |  | 2.97 | 111.75382 |  |  | 2.97 | 90.491678 |  |  | 2.97 | -5.187963 |  |  | 2.97 | -37.081176 |  |  | 2.97 | -26.450105 |  |  | 2.999997 | 31.89321 |  |  | 2.999997 | -10.63107
|  |  | 3.003 | -15.819034 |  |  | 3.003 | -15.819034 |  |  | 3.029481 | -15.819034 |  |  | 3.003 | 122.384891 |  |  | 3.003 | 90.491678 |  |  | 3.003 | -5.187963 |  |  | 3.003 | -37.081176 |  |  | 3.003 | -26.450105 |  |  | 3.0333303 | 21.26214 |  |  | 3.0333303 | 10.63107
|  |  | 3.036 | -15.819034 |  |  | 3.036 | -5.187963 |  |  | 3.062772 | -5.187963 |  |  | 3.036 | 122.384891 |  |  | 3.036 | 79.860607 |  |  | 3.036 | -5.187963 |  |  | 3.036 | -47.712247 |  |  | 3.036 | -26.450105 |  |  | 3.0666636 | 21.26214 |  |  | 3.0666636 | 0
|  |  | 3.069 | -15.819034 |  |  | 3.069 | -5.187963 |  |  | 3.096063 | -15.819034 |  |  | 3.069 | 111.75382 |  |  | 3.069 | 79.860607 |  |  | 3.069 | -5.187963 |  |  | 3.069 | -37.081176 |  |  | 3.069 | -26.450105 |  |  | 3.0999969 | 21.26214 |  |  | 3.0999969 | 0
|  |  | 3.102 | -5.187963 |  |  | 3.102 | -15.819034 |  |  | 3.129354 | -5.187963 |  |  | 3.102 | 111.75382 |  |  | 3.102 | 79.860607 |  |  | 3.102 | -5.187963 |  |  | 3.102 | -47.712247 |  |  | 3.102 | -26.450105 |  |  | 3.1333302 | 21.26214 |  |  | 3.1333302 | 0
|  |  | 3.135 | -15.819034 |  |  | 3.135 | -5.187963 |  |  | 3.162645 | -15.819034 |  |  | 3.135 | 111.75382 |  |  | 3.135 | 79.860607 |  |  | 3.135 | -5.187963 |  |  | 3.135 | -37.081176 |  |  | 3.135 | -26.450105 |  |  | 3.1666635 | 31.89321 |  |  | 3.1666635 | 0
|  |  | 3.168 | -5.187963 |  |  | 3.168 | -5.187963 |  |  | 3.195936 | -15.819034 |  |  | 3.168 | 111.75382 |  |  | 3.168 | 79.860607 |  |  | 3.168 | -5.187963 |  |  | 3.168 | -37.081176 |  |  | 3.168 | -26.450105 |  |  | 3.1999968 | 21.26214 |  |  | 3.1999968 | 10.63107
|  |  | 3.201 | -15.819034 |  |  | 3.201 | -15.819034 |  |  | 3.229227 | -15.819034 |  |  | 3.201 | 122.384891 |  |  | 3.201 | 79.860607 |  |  | 3.201 | -15.819034 |  |  | 3.201 | -37.081176 |  |  | 3.201 | -26.450105 |  |  | 3.2333301 | 31.89321 |  |  | 3.2333301 | -10.63107
|  |  | 3.234 | -5.187963 |  |  | 3.234 | -15.819034 |  |  | 3.262518 | -15.819034 |  |  | 3.234 | 111.75382 |  |  | 3.234 | 79.860607 |  |  | 3.234 | -15.819034 |  |  | 3.234 | -37.081176 |  |  | 3.234 | -26.450105 |  |  | 3.2666634 | 21.26214 |  |  | 3.2666634 | 0
|  |  | 3.267 | -15.819034 |  |  | 3.267 | -5.187963 |  |  | 3.295809 | -15.819034 |  |  | 3.267 | 111.75382 |  |  | 3.267 | 79.860607 |  |  | 3.267 | -5.187963 |  |  | 3.267 | -47.712247 |  |  | 3.267 | -26.450105 |  |  | 3.2999967 | 21.26214 |  |  | 3.2999967 | 0
|  |  | 3.3 | -15.819034 |  |  | 3.3 | -5.187963 |  |  | 3.3291 | -15.819034 |  |  | 3.3 | 111.75382 |  |  | 3.3 | 79.860607 |  |  | 3.3 | -15.819034 |  |  | 3.3 | -37.081176 |  |  | 3.3 | -26.450105 |  |  | 3.33333 | 21.26214 |  |  | 3.33333 | 0
|  |  | 3.333 | -15.819034 |  |  | 3.333 | -15.819034 |  |  | 3.362391 | -5.187963 |  |  | 3.333 | 122.384891 |  |  | 3.333 | 90.491678 |  |  | 3.333 | -5.187963 |  |  | 3.333 | -37.081176 |  |  | 3.333 | -26.450105 |  |  | 3.3666633 | 21.26214 |  |  | 3.3666633 | 0
|  |  | 3.366 | -15.819034 |  |  | 3.366 | -15.819034 |  |  | 3.395682 | -15.819034 |  |  | 3.366 | 111.75382 |  |  | 3.366 | 79.860607 |  |  | 3.366 | -5.187963 |  |  | 3.366 | -47.712247 |  |  | 3.366 | -26.450105 |  |  | 3.3999966 | 21.26214 |  |  | 3.3999966 | 0
|  |  | 3.399 | -15.819034 |  |  | 3.399 | -15.819034 |  |  | 3.428973 | 79.860607 |  |  | 3.399 | 111.75382 |  |  | 3.399 | 79.860607 |  |  | 3.399 | -5.187963 |  |  | 3.399 | -37.081176 |  |  | 3.399 | -26.450105 |  |  | 3.4333299 | 31.89321 |  |  | 3.4333299 | 0
|  |  | 3.432 | -15.819034 |  |  | 3.432 | -15.819034 |  |  | 3.462264 | 133.015963 |  |  | 3.432 | 122.384891 |  |  | 3.432 | 79.860607 |  |  | 3.432 | -5.187963 |  |  | 3.432 | -47.712247 |  |  | 3.432 | -26.450105 |  |  | 3.4666632 | 21.26214 |  |  | 3.4666632 | 0
|  |  | 3.465 | -5.187963 |  |  | 3.465 | -15.819034 |  |  | 3.495555 | 164.909176 |  |  | 3.465 | 111.75382 |  |  | 3.465 | 79.860607 |  |  | 3.465 | -15.819034 |  |  | 3.465 | -37.081176 |  |  | 3.465 | -15.819034 |  |  | 3.4999965 | 21.26214 |  |  | 3.4999965 | 10.63107
|  |  | 3.498 | -15.819034 |  |  | 3.498 | -5.187963 |  |  | 3.528846 | 175.540247 |  |  | 3.498 | 111.75382 |  |  | 3.498 | 79.860607 |  |  | 3.498 | -15.819034 |  |  | 3.498 | -37.081176 |  |  | 3.498 | 16.07418 |  |  | 3.5333298 | 31.89321 |  |  | 3.5333298 | 0
|  |  | 3.531 | -15.819034 |  |  | 3.531 | -15.819034 |  |  | 3.562137 | 196.80239 |  |  | 3.531 | 111.75382 |  |  | 3.531 | 79.860607 |  |  | 3.531 | -15.819034 |  |  | 3.531 | -37.081176 |  |  | 3.531 | 37.336322 |  |  | 3.5666631 | 21.26214 |  |  | 3.5666631 | 0
|  |  | 3.564 | -15.819034 |  |  | 3.564 | -5.187963 |  |  | 3.595428 | 196.80239 |  |  | 3.564 | 111.75382 |  |  | 3.564 | 79.860607 |  |  | 3.564 | -5.187963 |  |  | 3.564 | -37.081176 |  |  | 3.564 | 47.967393 |  |  | 3.5999964 | 21.26214 |  |  | 3.5999964 | 10.63107
|  |  | 3.597 | -15.819034 |  |  | 3.597 | -5.187963 |  |  | 3.628719 | 196.80239 |  |  | 3.597 | 111.75382 |  |  | 3.597 | 79.860607 |  |  | 3.597 | -15.819034 |  |  | 3.597 | -37.081176 |  |  | 3.597 | 58.598464 |  |  | 3.6333297 | 31.89321 |  |  | 3.6333297 | 10.63107
|  |  | 3.63 | -5.187963 |  |  | 3.63 | -15.819034 |  |  | 3.66201 | 196.80239 |  |  | 3.63 | 111.75382 |  |  | 3.63 | 79.860607 |  |  | 3.63 | -5.187963 |  |  | 3.63 | -37.081176 |  |  | 3.63 | 69.229535 |  |  | 3.666663 | 21.26214 |  |  | 3.666663 | 0
|  |  | 3.663 | -15.819034 |  |  | 3.663 | -15.819034 |  |  | 3.695301 | 207.433461 |  |  | 3.663 | 111.75382 |  |  | 3.663 | 79.860607 |  |  | 3.663 | -5.187963 |  |  | 3.663 | -37.081176 |  |  | 3.663 | 69.229535 |  |  | 3.6999963 | 21.26214 |  |  | 3.6999963 | 10.63107
|  |  | 3.696 | -5.187963 |  |  | 3.696 | -15.819034 |  |  | 3.728592 | 207.433461 |  |  | 3.696 | 111.75382 |  |  | 3.696 | 79.860607 |  |  | 3.696 | -15.819034 |  |  | 3.696 | -37.081176 |  |  | 3.696 | 69.229535 |  |  | 3.7333296 | 21.26214 |  |  | 3.7333296 | 0
|  |  | 3.729 | -15.819034 |  |  | 3.729 | -5.187963 |  |  | 3.761883 | 207.433461 |  |  | 3.729 | 111.75382 |  |  | 3.729 | 79.860607 |  |  | 3.729 | -15.819034 |  |  | 3.729 | -37.081176 |  |  | 3.729 | 69.229535 |  |  | 3.7666629 | 21.26214 |  |  | 3.7666629 | 0
|  |  | 3.762 | -15.819034 |  |  | 3.762 | -15.819034 |  |  | 3.795174 | 196.80239 |  |  | 3.762 | 111.75382 |  |  | 3.762 | 79.860607 |  |  | 3.762 | -5.187963 |  |  | 3.762 | -37.081176 |  |  | 3.762 | 69.229535 |  |  | 3.7999962 | 21.26214 |  |  | 3.7999962 | 10.63107
|  |  | 3.795 | -15.819034 |  |  | 3.795 | -15.819034 |  |  | 3.828465 | 196.80239 |  |  | 3.795 | 111.75382 |  |  | 3.795 | 79.860607 |  |  | 3.795 | -5.187963 |  |  | 3.795 | -47.712247 |  |  | 3.795 | 69.229535 |  |  | 3.8333295 | 21.26214 |  |  | 3.8333295 | 0
|  |  | 3.828 | -15.819034 |  |  | 3.828 | -15.819034 |  |  | 3.861756 | 196.80239 |  |  | 3.828 | 111.75382 |  |  | 3.828 | 79.860607 |  |  | 3.828 | -5.187963 |  |  | 3.828 | -37.081176 |  |  | 3.828 | 58.598464 |  |  | 3.8666628 | 10.63107 |  |  | 3.8666628 | 0
|  |  | 3.861 | -15.819034 |  |  | 3.861 | -5.187963 |  |  | 3.895047 | 186.171318 |  |  | 3.861 | 111.75382 |  |  | 3.861 | 90.491678 |  |  | 3.861 | -5.187963 |  |  | 3.861 | -37.081176 |  |  | 3.861 | 58.598464 |  |  | 3.8999961 | 21.26214 |  |  | 3.8999961 | 0
|  |  | 3.894 | -15.819034 |  |  | 3.894 | -5.187963 |  |  | 3.928338 | 186.171318 |  |  | 3.894 | 111.75382 |  |  | 3.894 | 79.860607 |  |  | 3.894 | -5.187963 |  |  | 3.894 | -47.712247 |  |  | 3.894 | 58.598464 |  |  | 3.9333294 | 21.26214 |  |  | 3.9333294 | 10.63107
|  |  | 3.927 | -5.187963 |  |  | 3.927 | -15.819034 |  |  | 3.961629 | 186.171318 |  |  | 3.927 | 111.75382 |  |  | 3.927 | 79.860607 |  |  | 3.927 | -5.187963 |  |  | 3.927 | -37.081176 |  |  | 3.927 | 58.598464 |  |  | 3.9666627 | 10.63107 |  |  | 3.9666627 | 0
|  |  | 3.96 | -15.819034 |  |  | 3.96 | -15.819034 |  |  | 3.99492 | 186.171318 |  |  | 3.96 | 111.75382 |  |  | 3.96 | 79.860607 |  |  | 3.96 | -5.187963 |  |  | 3.96 | -37.081176 |  |  | 3.96 | 58.598464 |  |  | 3.999996 | 21.26214 |  |  | 3.999996 | 0
|  |  | 3.993 | -15.819034 |  |  | 3.993 | -5.187963 |  |  | 4.028211 | 175.540247 |  |  | 3.993 | 111.75382 |  |  | 3.993 | 79.860607 |  |  | 3.993 | -15.819034 |  |  | 3.993 | -37.081176 |  |  | 3.993 | 58.598464 |  |  | 4.0333293 | 31.89321 |  |  | 4.0333293 | 10.63107
|  |  | 4.026 | -15.819034 |  |  | 4.026 | -5.187963 |  |  | 4.061502 | 175.540247 |  |  | 4.026 | 111.75382 |  |  | 4.026 | 79.860607 |  |  | 4.026 | -5.187963 |  |  | 4.026 | -37.081176 |  |  | 4.026 | 58.598464 |  |  | 4.0666626 | 21.26214 |  |  | 4.0666626 | 0
|  |  | 4.059 | -5.187963 |  |  | 4.059 | -5.187963 |  |  | 4.094793 | 175.540247 |  |  | 4.059 | 101.122749 |  |  | 4.059 | 79.860607 |  |  | 4.059 | -5.187963 |  |  | 4.059 | -47.712247 |  |  | 4.059 | 47.967393 |  |  | 4.0999959 | 21.26214 |  |  | 4.0999959 | 0
|  |  | 4.092 | -15.819034 |  |  | 4.092 | -15.819034 |  |  | 4.128084 | 175.540247 |  |  | 4.092 | 111.75382 |  |  | 4.092 | 69.229535 |  |  | 4.092 | -15.819034 |  |  | 4.092 | -37.081176 |  |  | 4.092 | 58.598464 |  |  | 4.1333292 | 21.26214 |  |  | 4.1333292 | 0
|  |  | 4.125 | -15.819034 |  |  | 4.125 | -15.819034 |  |  | 4.161375 | 175.540247 |  |  | 4.125 | 111.75382 |  |  | 4.125 | 79.860607 |  |  | 4.125 | -15.819034 |  |  | 4.125 | -47.712247 |  |  | 4.125 | 47.967393 |  |  | 4.1666625 | 21.26214 |  |  | 4.1666625 | 0
|  |  | 4.158 | -15.819034 |  |  | 4.158 | -15.819034 |  |  | 4.194666 | 164.909176 |  |  | 4.158 | 111.75382 |  |  | 4.158 | 79.860607 |  |  | 4.158 | -5.187963 |  |  | 4.158 | -37.081176 |  |  | 4.158 | 47.967393 |  |  | 4.1999958 | 42.52428 |  |  | 4.1999958 | 10.63107
|  |  | 4.191 | -15.819034 |  |  | 4.191 | -15.819034 |  |  | 4.227957 | 164.909176 |  |  | 4.191 | 111.75382 |  |  | 4.191 | 69.229535 |  |  | 4.191 | -15.819034 |  |  | 4.191 | -37.081176 |  |  | 4.191 | 47.967393 |  |  | 4.2333291 | 21.26214 |  |  | 4.2333291 | 0
|  |  | 4.224 | -15.819034 |  |  | 4.224 | -5.187963 |  |  | 4.261248 | 164.909176 |  |  | 4.224 | 111.75382 |  |  | 4.224 | 79.860607 |  |  | 4.224 | -5.187963 |  |  | 4.224 | -37.081176 |  |  | 4.224 | 47.967393 |  |  | 4.2666624 | 21.26214 |  |  | 4.2666624 | 0
|  |  | 4.257 | -15.819034 |  |  | 4.257 | 16.07418 |  |  | 4.294539 | 154.278105 |  |  | 4.257 | 111.75382 |  |  | 4.257 | 79.860607 |  |  | 4.257 | -5.187963 |  |  | 4.257 | -47.712247 |  |  | 4.257 | 47.967393 |  |  | 4.2999957 | 21.26214 |  |  | 4.2999957 | 0
|  |  | 4.29 | -15.819034 |  |  | 4.29 | 90.491678 |  |  | 4.32783 | 154.278105 |  |  | 4.29 | 111.75382 |  |  | 4.29 | 69.229535 |  |  | 4.29 | -5.187963 |  |  | 4.29 | -37.081176 |  |  | 4.29 | 47.967393 |  |  | 4.333329 | 21.26214 |  |  | 4.333329 | 0
|  |  | 4.323 | 79.860607 |  |  | 4.323 | 111.75382 |  |  | 4.361121 | 154.278105 |  |  | 4.323 | 111.75382 |  |  | 4.323 | 79.860607 |  |  | 4.323 | -5.187963 |  |  | 4.323 | -37.081176 |  |  | 4.323 | 37.336322 |  |  | 4.3666623 | 31.89321 |  |  | 4.3666623 | 10.63107
|  |  | 4.356 | 175.540247 |  |  | 4.356 | 133.015963 |  |  | 4.394412 | 143.647034 |  |  | 4.356 | 101.122749 |  |  | 4.356 | 79.860607 |  |  | 4.356 | -15.819034 |  |  | 4.356 | -37.081176 |  |  | 4.356 | 47.967393 |  |  | 4.3999956 | 21.26214 |  |  | 4.3999956 | 10.63107
|  |  | 4.389 | 228.695603 |  |  | 4.389 | 154.278105 |  |  | 4.427703 | 143.647034 |  |  | 4.389 | 111.75382 |  |  | 4.389 | 69.229535 |  |  | 4.389 | -15.819034 |  |  | 4.389 | -37.081176 |  |  | 4.389 | 37.336322 |  |  | 4.4333289 | 21.26214 |  |  | 4.4333289 | 0
|  |  | 4.422 | 249.957745 |  |  | 4.422 | 154.278105 |  |  | 4.460994 | 154.278105 |  |  | 4.422 | 111.75382 |  |  | 4.422 | 79.860607 |  |  | 4.422 | -15.819034 |  |  | 4.422 | -15.819034 |  |  | 4.422 | 47.967393 |  |  | 4.4666622 | 21.26214 |  |  | 4.4666622 | 10.63107
|  |  | 4.455 | 271.219888 |  |  | 4.455 | 164.909176 |  |  | 4.494285 | 143.647034 |  |  | 4.455 | 101.122749 |  |  | 4.455 | 69.229535 |  |  | 4.455 | -15.819034 |  |  | 4.455 | 26.705251 |  |  | 4.455 | 47.967393 |  |  | 4.4999955 | 31.89321 |  |  | 4.4999955 | 0
|  |  | 4.488 | 281.850959 |  |  | 4.488 | 175.540247 |  |  | 4.527576 | 143.647034 |  |  | 4.488 | 111.75382 |  |  | 4.488 | 69.229535 |  |  | 4.488 | -15.819034 |  |  | 4.488 | 37.336322 |  |  | 4.488 | 37.336322 |  |  | 4.5333288 | 21.26214 |  |  | 4.5333288 | 10.63107
|  |  | 4.521 | 292.48203 |  |  | 4.521 | 164.909176 |  |  | 4.560867 | 154.278105 |  |  | 4.521 | 111.75382 |  |  | 4.521 | 69.229535 |  |  | 4.521 | -5.187963 |  |  | 4.521 | 47.967393 |  |  | 4.521 | 37.336322 |  |  | 4.5666621 | 21.26214 |  |  | 4.5666621 | 10.63107
|  |  | 4.554 | 303.113101 |  |  | 4.554 | 175.540247 |  |  | 4.594158 | 143.647034 |  |  | 4.554 | 111.75382 |  |  | 4.554 | 79.860607 |  |  | 4.554 | -5.187963 |  |  | 4.554 | 47.967393 |  |  | 4.554 | 37.336322 |  |  | 4.5999954 | 31.89321 |  |  | 4.5999954 | 10.63107
|  |  | 4.587 | 303.113101 |  |  | 4.587 | 164.909176 |  |  | 4.627449 | 143.647034 |  |  | 4.587 | 111.75382 |  |  | 4.587 | 79.860607 |  |  | 4.587 | -5.187963 |  |  | 4.587 | 47.967393 |  |  | 4.587 | 37.336322 |  |  | 4.6333287 | 21.26214 |  |  | 4.6333287 | 10.63107
|  |  | 4.62 | 303.113101 |  |  | 4.62 | 164.909176 |  |  | 4.66074 | 143.647034 |  |  | 4.62 | 101.122749 |  |  | 4.62 | 79.860607 |  |  | 4.62 | -5.187963 |  |  | 4.62 | 47.967393 |  |  | 4.62 | 37.336322 |  |  | 4.666662 | 31.89321 |  |  | 4.666662 | 0
|  |  | 4.653 | 292.48203 |  |  | 4.653 | 164.909176 |  |  | 4.694031 | 143.647034 |  |  | 4.653 | 111.75382 |  |  | 4.653 | 79.860607 |  |  | 4.653 | -5.187963 |  |  | 4.653 | 47.967393 |  |  | 4.653 | 37.336322 |  |  | 4.6999953 | 31.89321 |  |  | 4.6999953 | 0
|  |  | 4.686 | 303.113101 |  |  | 4.686 | 164.909176 |  |  | 4.727322 | 143.647034 |  |  | 4.686 | 111.75382 |  |  | 4.686 | 79.860607 |  |  | 4.686 | -15.819034 |  |  | 4.686 | 58.598464 |  |  | 4.686 | 37.336322 |  |  | 4.7333286 | 21.26214 |  |  | 4.7333286 | 0
|  |  | 4.719 | 303.113101 |  |  | 4.719 | 154.278105 |  |  | 4.760613 | 143.647034 |  |  | 4.719 | 111.75382 |  |  | 4.719 | 79.860607 |  |  | 4.719 | -15.819034 |  |  | 4.719 | 47.967393 |  |  | 4.719 | 37.336322 |  |  | 4.7666619 | 21.26214 |  |  | 4.7666619 | 10.63107
|  |  | 4.752 | 292.48203 |  |  | 4.752 | 154.278105 |  |  | 4.793904 | 143.647034 |  |  | 4.752 | 111.75382 |  |  | 4.752 | 79.860607 |  |  | 4.752 | -5.187963 |  |  | 4.752 | 47.967393 |  |  | 4.752 | 37.336322 |  |  | 4.7999952 | 21.26214 |  |  | 4.7999952 | 0
|  |  | 4.785 | 292.48203 |  |  | 4.785 | 154.278105 |  |  | 4.827195 | 133.015963 |  |  | 4.785 | 111.75382 |  |  | 4.785 | 69.229535 |  |  | 4.785 | -15.819034 |  |  | 4.785 | 47.967393 |  |  | 4.785 | 37.336322 |  |  | 4.8333285 | 21.26214 |  |  | 4.8333285 | -10.63107
|  |  | 4.818 | 303.113101 |  |  | 4.818 | 154.278105 |  |  | 4.860486 | 133.015963 |  |  | 4.818 | 101.122749 |  |  | 4.818 | 69.229535 |  |  | 4.818 | -15.819034 |  |  | 4.818 | 47.967393 |  |  | 4.818 | 37.336322 |  |  | 4.8666618 | 10.63107 |  |  | 4.8666618 | 0
|  |  | 4.851 | 292.48203 |  |  | 4.851 | 154.278105 |  |  | 4.893777 | 133.015963 |  |  | 4.851 | 111.75382 |  |  | 4.851 | 79.860607 |  |  | 4.851 | -5.187963 |  |  | 4.851 | 47.967393 |  |  | 4.851 | 37.336322 |  |  | 4.8999951 | 31.89321 |  |  | 4.8999951 | 0
|  |  | 4.884 | 281.850959 |  |  | 4.884 | 143.647034 |  |  | 4.927068 | 143.647034 |  |  | 4.884 | 111.75382 |  |  | 4.884 | 69.229535 |  |  | 4.884 | -5.187963 |  |  | 4.884 | 47.967393 |  |  | 4.884 | 37.336322 |  |  | 4.9333284 | 31.89321 |  |  | 4.9333284 | 0
|  |  | 4.917 | 281.850959 |  |  | 4.917 | 143.647034 |  |  | 4.960359 | 133.015963 |  |  | 4.917 | 111.75382 |  |  | 4.917 | 79.860607 |  |  | 4.917 | -15.819034 |  |  | 4.917 | 47.967393 |  |  | 4.917 | 37.336322 |  |  | 4.9666617 | 21.26214 |  |  | 4.9666617 | 0
|  |  | 4.95 | 281.850959 |  |  | 4.95 | 143.647034 |  |  | 4.99365 | 133.015963 |  |  | 4.95 | 111.75382 |  |  | 4.95 | 79.860607 |  |  | 4.95 | -15.819034 |  |  | 4.95 | 37.336322 |  |  | 4.95 | 37.336322 |  |  | 4.999995 | 31.89321 |  |  | 4.999995 | 0
|  |  | 4.983 | 281.850959 |  |  | 4.983 | 143.647034 |  |  | 5.026941 | 133.015963 |  |  | 4.983 | 111.75382 |  |  | 4.983 | 79.860607 |  |  | 4.983 | -5.187963 |  |  | 4.983 | 37.336322 |  |  | 4.983 | 37.336322 |  |  | 5.0333283 | 31.89321 |  |  | 5.0333283 | 10.63107
|  |  | 5.016 | 271.219888 |  |  | 5.016 | 143.647034 |  |  | 5.060232 | 133.015963 |  |  | 5.016 | 111.75382 |  |  | 5.016 | 79.860607 |  |  | 5.016 | 37.336322 |  |  | 5.016 | 37.336322 |  |  | 5.016 | 37.336322 |  |  | 5.0666616 | 10.63107 |  |  | 5.0666616 | 10.63107
|  |  | 5.049 | 260.588817 |  |  | 5.049 | 133.015963 |  |  | 5.093523 | 133.015963 |  |  | 5.049 | 111.75382 |  |  | 5.049 | 79.860607 |  |  | 5.049 | 58.598464 |  |  | 5.049 | 37.336322 |  |  | 5.049 | 37.336322 |  |  | 5.0999949 | 21.26214 |  |  | 5.0999949 | 10.63107
|  |  | 5.082 | 271.219888 |  |  | 5.082 | 133.015963 |  |  | 5.126814 | 133.015963 |  |  | 5.082 | 111.75382 |  |  | 5.082 | 79.860607 |  |  | 5.082 | 90.491678 |  |  | 5.082 | 37.336322 |  |  | 5.082 | 37.336322 |  |  | 5.1333282 | 21.26214 |  |  | 5.1333282 | 0
|  |  | 5.115 | 260.588817 |  |  | 5.115 | 133.015963 |  |  | 5.160105 | 133.015963 |  |  | 5.115 | 111.75382 |  |  | 5.115 | 79.860607 |  |  | 5.115 | 90.491678 |  |  | 5.115 | 37.336322 |  |  | 5.115 | 37.336322 |  |  | 5.1666615 | 21.26214 |  |  | 5.1666615 | 10.63107
|  |  | 5.148 | 260.588817 |  |  | 5.148 | 133.015963 |  |  | 5.193396 | 133.015963 |  |  | 5.148 | 101.122749 |  |  | 5.148 | 79.860607 |  |  | 5.148 | 101.122749 |  |  | 5.148 | 26.705251 |  |  | 5.148 | 37.336322 |  |  | 5.1999948 | 21.26214 |  |  | 5.1999948 | 10.63107
|  |  | 5.181 | 260.588817 |  |  | 5.181 | 133.015963 |  |  | 5.226687 | 133.015963 |  |  | 5.181 | 101.122749 |  |  | 5.181 | 69.229535 |  |  | 5.181 | 101.122749 |  |  | 5.181 | 37.336322 |  |  | 5.181 | 37.336322 |  |  | 5.2333281 | 31.89321 |  |  | 5.2333281 | 0
|  |  | 5.214 | 260.588817 |  |  | 5.214 | 133.015963 |  |  | 5.259978 | 133.015963 |  |  | 5.214 | 101.122749 |  |  | 5.214 | 69.229535 |  |  | 5.214 | 101.122749 |  |  | 5.214 | 37.336322 |  |  | 5.214 | 37.336322 |  |  | 5.2666614 | 21.26214 |  |  | 5.2666614 | 0
|  |  | 5.247 | 249.957745 |  |  | 5.247 | 122.384891 |  |  | 5.293269 | 133.015963 |  |  | 5.247 | 111.75382 |  |  | 5.247 | 69.229535 |  |  | 5.247 | 101.122749 |  |  | 5.247 | 37.336322 |  |  | 5.247 | 37.336322 |  |  | 5.2999947 | 21.26214 |  |  | 5.2999947 | 10.63107
|  |  | 5.28 | 249.957745 |  |  | 5.28 | 122.384891 |  |  | 5.32656 | 133.015963 |  |  | 5.28 | 101.122749 |  |  | 5.28 | 69.229535 |  |  | 5.28 | 101.122749 |  |  | 5.28 | 26.705251 |  |  | 5.28 | 26.705251 |  |  | 5.333328 | 21.26214 |  |  | 5.333328 | 0
|  |  | 5.313 | 239.326674 |  |  | 5.313 | 122.384891 |  |  | 5.359851 | 133.015963 |  |  | 5.313 | 111.75382 |  |  | 5.313 | 69.229535 |  |  | 5.313 | 101.122749 |  |  | 5.313 | 26.705251 |  |  | 5.313 | 37.336322 |  |  | 5.3666613 | 21.26214 |  |  | 5.3666613 | 10.63107
|  |  | 5.346 | 249.957745 |  |  | 5.346 | 122.384891 |  |  | 5.393142 | 133.015963 |  |  | 5.346 | 101.122749 |  |  | 5.346 | 79.860607 |  |  | 5.346 | 101.122749 |  |  | 5.346 | 26.705251 |  |  | 5.346 | 37.336322 |  |  | 5.3999946 | 21.26214 |  |  | 5.3999946 | 10.63107
|  |  | 5.379 | 239.326674 |  |  | 5.379 | 122.384891 |  |  | 5.426433 | 133.015963 |  |  | 5.379 | 101.122749 |  |  | 5.379 | 79.860607 |  |  | 5.379 | 101.122749 |  |  | 5.379 | 26.705251 |  |  | 5.379 | 26.705251 |  |  | 5.4333279 | 21.26214 |  |  | 5.4333279 | 0
|  |  | 5.412 | 239.326674 |  |  | 5.412 | 122.384891 |  |  | 5.459724 | 133.015963 |  |  | 5.412 | 101.122749 |  |  | 5.412 | 69.229535 |  |  | 5.412 | 101.122749 |  |  | 5.412 | 37.336322 |  |  | 5.412 | 26.705251 |  |  | 5.4666612 | 21.26214 |  |  | 5.4666612 | 10.63107
|  |  | 5.445 | 239.326674 |  |  | 5.445 | 122.384891 |  |  | 5.493015 | 133.015963 |  |  | 5.445 | 111.75382 |  |  | 5.445 | 79.860607 |  |  | 5.445 | 90.491678 |  |  | 5.445 | 37.336322 |  |  | 5.445 | 26.705251 |  |  | 5.4999945 | 21.26214 |  |  | 5.4999945 | 0
|  |  | 5.478 | 239.326674 |  |  | 5.478 | 122.384891 |  |  | 5.526306 | 122.384891 |  |  | 5.478 | 101.122749 |  |  | 5.478 | 79.860607 |  |  | 5.478 | 90.491678 |  |  | 5.478 | 26.705251 |  |  | 5.478 | 26.705251 |  |  | 5.5333278 | 21.26214 |  |  | 5.5333278 | 0
|  |  | 5.511 | 239.326674 |  |  | 5.511 | 122.384891 |  |  | 5.559597 | 133.015963 |  |  | 5.511 | 111.75382 |  |  | 5.511 | 79.860607 |  |  | 5.511 | 90.491678 |  |  | 5.511 | 37.336322 |  |  | 5.511 | 26.705251 |  |  | 5.5666611 | 42.52428 |  |  | 5.5666611 | 0
|  |  | 5.544 | 228.695603 |  |  | 5.544 | 122.384891 |  |  | 5.592888 | 133.015963 |  |  | 5.544 | 101.122749 |  |  | 5.544 | 69.229535 |  |  | 5.544 | 90.491678 |  |  | 5.544 | 26.705251 |  |  | 5.544 | 37.336322 |  |  | 5.5999944 | 21.26214 |  |  | 5.5999944 | 0
|  |  | 5.577 | 239.326674 |  |  | 5.577 | 111.75382 |  |  | 5.626179 | 133.015963 |  |  | 5.577 | 101.122749 |  |  | 5.577 | 69.229535 |  |  | 5.577 | 90.491678 |  |  | 5.577 | 26.705251 |  |  | 5.577 | 37.336322 |  |  | 5.6333277 | 10.63107 |  |  | 5.6333277 | 0
|  |  | 5.61 | 228.695603 |  |  | 5.61 | 111.75382 |  |  | 5.65947 | 133.015963 |  |  | 5.61 | 101.122749 |  |  | 5.61 | 79.860607 |  |  | 5.61 | 79.860607 |  |  | 5.61 | 26.705251 |  |  | 5.61 | 26.705251 |  |  | 5.666661 | 31.89321 |  |  | 5.666661 | 10.63107
|  |  | 5.643 | 228.695603 |  |  | 5.643 | 111.75382 |  |  | 5.692761 | 122.384891 |  |  | 5.643 | 111.75382 |  |  | 5.643 | 69.229535 |  |  | 5.643 | 90.491678 |  |  | 5.643 | 26.705251 |  |  | 5.643 | 26.705251 |  |  | 5.6999943 | 21.26214 |  |  | 5.6999943 | 0
|  |  | 5.676 | 228.695603 |  |  | 5.676 | 111.75382 |  |  | 5.726052 | 122.384891 |  |  | 5.676 | 111.75382 |  |  | 5.676 | 69.229535 |  |  | 5.676 | 79.860607 |  |  | 5.676 | 26.705251 |  |  | 5.676 | 37.336322 |  |  | 5.7333276 | 21.26214 |  |  | 5.7333276 | 0
|  |  | 5.709 | 228.695603 |  |  | 5.709 | 111.75382 |  |  | 5.759343 | 133.015963 |  |  | 5.709 | 111.75382 |  |  | 5.709 | 79.860607 |  |  | 5.709 | 79.860607 |  |  | 5.709 | 26.705251 |  |  | 5.709 | 37.336322 |  |  | 5.7666609 | 21.26214 |  |  | 5.7666609 | -10.63107
|  |  | 5.742 | 228.695603 |  |  | 5.742 | 111.75382 |  |  | 5.792634 | 122.384891 |  |  | 5.742 | 101.122749 |  |  | 5.742 | 79.860607 |  |  | 5.742 | 79.860607 |  |  | 5.742 | 26.705251 |  |  | 5.742 | 26.705251 |  |  | 5.7999942 | 21.26214 |  |  | 5.7999942 | 0
|  |  | 5.775 | 228.695603 |  |  | 5.775 | 122.384891 |  |  | 5.825925 | 122.384891 |  |  | 5.775 | 111.75382 |  |  | 5.775 | 69.229535 |  |  | 5.775 | 79.860607 |  |  | 5.775 | 26.705251 |  |  | 5.775 | 26.705251 |  |  | 5.8333275 | 21.26214 |  |  | 5.8333275 | 0
|  |  | 5.808 | 228.695603 |  |  | 5.808 | 111.75382 |  |  | 5.859216 | 133.015963 |  |  | 5.808 | 111.75382 |  |  | 5.808 | 69.229535 |  |  | 5.808 | 79.860607 |  |  | 5.808 | 26.705251 |  |  | 5.808 | 26.705251 |  |  | 5.8666608 | 31.89321 |  |  | 5.8666608 | 10.63107
|  |  | 5.841 | 228.695603 |  |  | 5.841 | 101.122749 |  |  | 5.892507 | 133.015963 |  |  | 5.841 | 101.122749 |  |  | 5.841 | 79.860607 |  |  | 5.841 | 79.860607 |  |  | 5.841 | 16.07418 |  |  | 5.841 | 26.705251 |  |  | 5.8999941 | 21.26214 |  |  | 5.8999941 | -10.63107
|  |  | 5.874 | 228.695603 |  |  | 5.874 | 111.75382 |  |  | 5.925798 | 133.015963 |  |  | 5.874 | 111.75382 |  |  | 5.874 | 79.860607 |  |  | 5.874 | 79.860607 |  |  | 5.874 | 26.705251 |  |  | 5.874 | 26.705251 |  |  | 5.9333274 | 31.89321 |  |  | 5.9333274 | 10.63107
|  |  | 5.907 | 239.326674 |  |  | 5.907 | 111.75382 |  |  | 5.959089 | 122.384891 |  |  | 5.907 | 101.122749 |  |  | 5.907 | 69.229535 |  |  | 5.907 | 79.860607 |  |  | 5.907 | 26.705251 |  |  | 5.907 | 26.705251 |  |  | 5.9666607 | 21.26214 |  |  | 5.9666607 | 0
|  |  | 5.94 | 228.695603 |  |  | 5.94 | 111.75382 |  |  | 5.99238 | 133.015963 |  |  | 5.94 | 101.122749 |  |  | 5.94 | 79.860607 |  |  | 5.94 | 69.229535 |  |  | 5.94 | 26.705251 |  |  | 5.94 | 37.336322 |  |  | 5.999994 | 21.26214 |  |  | 5.999994 | 0
|  |  | 5.973 | 228.695603 |  |  | 5.973 | 111.75382 |  |  | 6.025671 | 122.384891 |  |  | 5.973 | 101.122749 |  |  | 5.973 | 79.860607 |  |  | 5.973 | 69.229535 |  |  | 5.973 | 26.705251 |  |  | 5.973 | 26.705251 |  |  | 6.0333273 | 42.52428 |  |  | 6.0333273 | 10.63107
|  |  | 6.006 | 228.695603 |  |  | 6.006 | 111.75382 |  |  | 6.058962 | 122.384891 |  |  | 6.006 | 101.122749 |  |  | 6.006 | 79.860607 |  |  | 6.006 | 69.229535 |  |  | 6.006 | 26.705251 |  |  | 6.006 | 37.336322 |  |  | 6.0666606 | 21.26214 |  |  | 6.0666606 | 0
|  |  | 6.039 | 228.695603 |  |  | 6.039 | 111.75382 |  |  | 6.092253 | 133.015963 |  |  | 6.039 | 101.122749 |  |  | 6.039 | 69.229535 |  |  | 6.039 | 79.860607 |  |  | 6.039 | 26.705251 |  |  | 6.039 | 26.705251 |  |  | 6.0999939 | 21.26214 |  |  | 6.0999939 | 0
|  |  | 6.072 | 228.695603 |  |  | 6.072 | 111.75382 |  |  | 6.125544 | 122.384891 |  |  | 6.072 | 111.75382 |  |  | 6.072 | 69.229535 |  |  | 6.072 | 69.229535 |  |  | 6.072 | 26.705251 |  |  | 6.072 | 26.705251 |  |  | 6.1333272 | 31.89321 |  |  | 6.1333272 | 0
|  |  | 6.105 | 218.064532 |  |  | 6.105 | 111.75382 |  |  | 6.158835 | 122.384891 |  |  | 6.105 | 101.122749 |  |  | 6.105 | 69.229535 |  |  | 6.105 | 69.229535 |  |  | 6.105 | 26.705251 |  |  | 6.105 | 37.336322 |  |  | 6.1666605 | 31.89321 |  |  | 6.1666605 | 0
|  |  | 6.138 | 228.695603 |  |  | 6.138 | 111.75382 |  |  | 6.192126 | 122.384891 |  |  | 6.138 | 101.122749 |  |  | 6.138 | 69.229535 |  |  | 6.138 | 69.229535 |  |  | 6.138 | 16.07418 |  |  | 6.138 | 37.336322 |  |  | 6.1999938 | 21.26214 |  |  | 6.1999938 | 0
|  |  | 6.171 | 218.064532 |  |  | 6.171 | 111.75382 |  |  | 6.225417 | 122.384891 |  |  | 6.171 | 111.75382 |  |  | 6.171 | 79.860607 |  |  | 6.171 | 69.229535 |  |  | 6.171 | 26.705251 |  |  | 6.171 | 26.705251 |  |  | 6.2333271 | 21.26214 |  |  | 6.2333271 | 0
|  |  | 6.204 | 218.064532 |  |  | 6.204 | 101.122749 |  |  | 6.258708 | 122.384891 |  |  | 6.204 | 101.122749 |  |  | 6.204 | 69.229535 |  |  | 6.204 | 69.229535 |  |  | 6.204 | 26.705251 |  |  | 6.204 | 26.705251 |  |  | 6.2666604 | 21.26214 |  |  | 6.2666604 | 10.63107
|  |  | 6.237 | 218.064532 |  |  | 6.237 | 111.75382 |  |  | 6.291999 | 122.384891 |  |  | 6.237 | 101.122749 |  |  | 6.237 | 69.229535 |  |  | 6.237 | 58.598464 |  |  | 6.237 | 26.705251 |  |  | 6.237 | 26.705251 |  |  | 6.2999937 | 21.26214 |  |  | 6.2999937 | 0
|  |  | 6.27 | 218.064532 |  |  | 6.27 | 101.122749 |  |  | 6.32529 | 111.75382 |  |  | 6.27 | 101.122749 |  |  | 6.27 | 79.860607 |  |  | 6.27 | 69.229535 |  |  | 6.27 | 16.07418 |  |  | 6.27 | 26.705251 |  |  | 6.333327 | 21.26214 |  |  | 6.333327 | 0
|  |  | 6.303 | 228.695603 |  |  | 6.303 | 111.75382 |  |  | 6.358581 | 122.384891 |  |  | 6.303 | 101.122749 |  |  | 6.303 | 69.229535 |  |  | 6.303 | 69.229535 |  |  | 6.303 | 26.705251 |  |  | 6.303 | 26.705251 |  |  | 6.3666603 | 21.26214 |  |  | 6.3666603 | 0
|  |  | 6.336 | 218.064532 |  |  | 6.336 | 101.122749 |  |  | 6.391872 | 133.015963 |  |  | 6.336 | 101.122749 |  |  | 6.336 | 79.860607 |  |  | 6.336 | 69.229535 |  |  | 6.336 | 26.705251 |  |  | 6.336 | 37.336322 |  |  | 6.3999936 | 21.26214 |  |  | 6.3999936 | 0
|  |  | 6.369 | 218.064532 |  |  | 6.369 | 111.75382 |  |  | 6.425163 | 122.384891 |  |  | 6.369 | 101.122749 |  |  | 6.369 | 69.229535 |  |  | 6.369 | 69.229535 |  |  | 6.369 | 26.705251 |  |  | 6.369 | 26.705251 |  |  | 6.4333269 | 21.26214 |  |  | 6.4333269 | 0
|  |  | 6.402 | 218.064532 |  |  | 6.402 | 101.122749 |  |  | 6.458454 | 122.384891 |  |  | 6.402 | 111.75382 |  |  | 6.402 | 69.229535 |  |  | 6.402 | 58.598464 |  |  | 6.402 | 16.07418 |  |  | 6.402 | 26.705251 |  |  | 6.4666602 | 21.26214 |  |  | 6.4666602 | 0
|  |  | 6.435 | 218.064532 |  |  | 6.435 | 101.122749 |  |  | 6.491745 | 122.384891 |  |  | 6.435 | 101.122749 |  |  | 6.435 | 69.229535 |  |  | 6.435 | 69.229535 |  |  | 6.435 | 26.705251 |  |  | 6.435 | 26.705251 |  |  | 6.4999935 | 21.26214 |  |  | 6.4999935 | 10.63107
|  |  | 6.468 | 207.433461 |  |  | 6.468 | 111.75382 |  |  | 6.525036 | 122.384891 |  |  | 6.468 | 101.122749 |  |  | 6.468 | 69.229535 |  |  | 6.468 | 69.229535 |  |  | 6.468 | 16.07418 |  |  | 6.468 | 26.705251 |  |  | 6.5333268 | 21.26214 |  |  | 6.5333268 | 10.63107
|  |  | 6.501 | 218.064532 |  |  | 6.501 | 101.122749 |  |  | 6.558327 | 122.384891 |  |  | 6.501 | 111.75382 |  |  | 6.501 | 69.229535 |  |  | 6.501 | 69.229535 |  |  | 6.501 | 26.705251 |  |  | 6.501 | 26.705251 |  |  | 6.5666601 | 21.26214 |  |  | 6.5666601 | 0
|  |  | 6.534 | 207.433461 |  |  | 6.534 | 111.75382 |  |  | 6.591618 | 122.384891 |  |  | 6.534 | 101.122749 |  |  | 6.534 | 69.229535 |  |  | 6.534 | 69.229535 |  |  | 6.534 | 16.07418 |  |  | 6.534 | 26.705251 |  |  | 6.5999934 | 21.26214 |  |  | 6.5999934 | 0
|  |  | 6.567 | 207.433461 |  |  | 6.567 | 101.122749 |  |  | 6.624909 | 122.384891 |  |  | 6.567 | 101.122749 |  |  | 6.567 | 69.229535 |  |  | 6.567 | 69.229535 |  |  | 6.567 | 16.07418 |  |  | 6.567 | 37.336322 |  |  | 6.6333267 | 10.63107 |  |  | 6.6333267 | 0
|  |  | 6.6 | 207.433461 |  |  | 6.6 | 111.75382 |  |  | 6.6582 | 122.384891 |  |  | 6.6 | 101.122749 |  |  | 6.6 | 69.229535 |  |  | 6.6 | 69.229535 |  |  | 6.6 | 26.705251 |  |  | 6.6 | 26.705251 |  |  | 6.66666 | 21.26214 |  |  | 6.66666 | 10.63107
|  |  | 6.633 | 207.433461 |  |  | 6.633 | 101.122749 |  |  | 6.691491 | 122.384891 |  |  | 6.633 | 101.122749 |  |  | 6.633 | 79.860607 |  |  | 6.633 | 58.598464 |  |  | 6.633 | 26.705251 |  |  | 6.633 | 26.705251 |  |  | 6.6999933 | 31.89321 |  |  | 6.6999933 | 0
|  |  | 6.666 | 207.433461 |  |  | 6.666 | 101.122749 |  |  | 6.724782 | 122.384891 |  |  | 6.666 | 101.122749 |  |  | 6.666 | 69.229535 |  |  | 6.666 | 69.229535 |  |  | 6.666 | 16.07418 |  |  | 6.666 | 26.705251 |  |  | 6.7333266 | 31.89321 |  |  | 6.7333266 | 0
|  |  | 6.699 | 207.433461 |  |  | 6.699 | 101.122749 |  |  | 6.758073 | 122.384891 |  |  | 6.699 | 101.122749 |  |  | 6.699 | 79.860607 |  |  | 6.699 | 69.229535 |  |  | 6.699 | 16.07418 |  |  | 6.699 | 26.705251 |  |  | 6.7666599 | 31.89321 |  |  | 6.7666599 | 0
|  |  | 6.732 | 207.433461 |  |  | 6.732 | 101.122749 |  |  | 6.791364 | 122.384891 |  |  | 6.732 | 101.122749 |  |  | 6.732 | 79.860607 |  |  | 6.732 | 58.598464 |  |  | 6.732 | 26.705251 |  |  | 6.732 | 26.705251 |  |  | 6.7999932 | 10.63107 |  |  | 6.7999932 | 0
|  |  | 6.765 | 207.433461 |  |  | 6.765 | 101.122749 |  |  | 6.824655 | 111.75382 |  |  | 6.765 | 101.122749 |  |  | 6.765 | 69.229535 |  |  | 6.765 | 58.598464 |  |  | 6.765 | 16.07418 |  |  | 6.765 | 26.705251 |  |  | 6.8333265 | 21.26214 |  |  | 6.8333265 | 0
|  |  | 6.798 | 207.433461 |  |  | 6.798 | 101.122749 |  |  | 6.857946 | 122.384891 |  |  | 6.798 | 111.75382 |  |  | 6.798 | 69.229535 |  |  | 6.798 | 58.598464 |  |  | 6.798 | 26.705251 |  |  | 6.798 | 26.705251 |  |  | 6.8666598 | 21.26214 |  |  | 6.8666598 | 0
|  |  | 6.831 | 218.064532 |  |  | 6.831 | 111.75382 |  |  | 6.891237 | 122.384891 |  |  | 6.831 | 101.122749 |  |  | 6.831 | 79.860607 |  |  | 6.831 | 69.229535 |  |  | 6.831 | 26.705251 |  |  | 6.831 | 37.336322 |  |  | 6.8999931 | 21.26214 |  |  | 6.8999931 | 0
|  |  | 6.864 | 207.433461 |  |  | 6.864 | 101.122749 |  |  | 6.924528 | 122.384891 |  |  | 6.864 | 101.122749 |  |  | 6.864 | 69.229535 |  |  | 6.864 | 69.229535 |  |  | 6.864 | 16.07418 |  |  | 6.864 | 26.705251 |  |  | 6.9333264 | 10.63107 |  |  | 6.9333264 | 0
|  |  | 6.897 | 207.433461 |  |  | 6.897 | 101.122749 |  |  | 6.957819 | 122.384891 |  |  | 6.897 | 111.75382 |  |  | 6.897 | 69.229535 |  |  | 6.897 | 58.598464 |  |  | 6.897 | 26.705251 |  |  | 6.897 | 26.705251 |  |  | 6.9666597 | 31.89321 |  |  | 6.9666597 | 0
|  |  | 6.93 | 207.433461 |  |  | 6.93 | 101.122749 |  |  | 6.99111 | 111.75382 |  |  | 6.93 | 101.122749 |  |  | 6.93 | 69.229535 |  |  | 6.93 | 69.229535 |  |  | 6.93 | 16.07418 |  |  | 6.93 | 26.705251 |  |  | 6.999993 | 21.26214 |  |  | 6.999993 | 0
|  |  | 6.963 | 207.433461 |  |  | 6.963 | 101.122749 |  |  | 7.024401 | 122.384891 |  |  | 6.963 | 101.122749 |  |  | 6.963 | 79.860607 |  |  | 6.963 | 58.598464 |  |  | 6.963 | 16.07418 |  |  | 6.963 | 37.336322 |  |  | 7.0333263 | 21.26214 |  |  | 7.0333263 | 0
|  |  | 6.996 | 207.433461 |  |  | 6.996 | 101.122749 |  |  | 7.057692 | 122.384891 |  |  | 6.996 | 101.122749 |  |  | 6.996 | 69.229535 |  |  | 6.996 | 58.598464 |  |  | 6.996 | 26.705251 |  |  | 6.996 | 26.705251 |  |  | 7.0666596 | 21.26214 |  |  | 7.0666596 | 10.63107
|  |  | 7.029 | 207.433461 |  |  | 7.029 | 101.122749 |  |  | 7.090983 | 111.75382 |  |  | 7.029 | 101.122749 |  |  | 7.029 | 69.229535 |  |  | 7.029 | 58.598464 |  |  | 7.029 | 16.07418 |  |  | 7.029 | 26.705251 |  |  | 7.0999929 | 21.26214 |  |  | 7.0999929 | 0
|  |  | 7.062 | 207.433461 |  |  | 7.062 | 101.122749 |  |  | 7.124274 | 111.75382 |  |  | 7.062 | 101.122749 |  |  | 7.062 | 79.860607 |  |  | 7.062 | 58.598464 |  |  | 7.062 | 16.07418 |  |  | 7.062 | 26.705251 |  |  | 7.1333262 | 21.26214 |  |  | 7.1333262 | 0
|  |  | 7.095 | 207.433461 |  |  | 7.095 | 111.75382 |  |  | 7.157565 | 122.384891 |  |  | 7.095 | 101.122749 |  |  | 7.095 | 79.860607 |  |  | 7.095 | 58.598464 |  |  | 7.095 | 16.07418 |  |  | 7.095 | 26.705251 |  |  | 7.1666595 | 42.52428 |  |  | 7.1666595 | 0
|  |  | 7.128 | 207.433461 |  |  | 7.128 | 101.122749 |  |  | 7.190856 | 122.384891 |  |  | 7.128 | 101.122749 |  |  | 7.128 | 69.229535 |  |  | 7.128 | 58.598464 |  |  | 7.128 | 16.07418 |  |  | 7.128 | 26.705251 |  |  | 7.1999928 | 31.89321 |  |  | 7.1999928 | 0
|  |  | 7.161 | 207.433461 |  |  | 7.161 | 101.122749 |  |  | 7.224147 | 111.75382 |  |  | 7.161 | 101.122749 |  |  | 7.161 | 79.860607 |  |  | 7.161 | 58.598464 |  |  | 7.161 | 26.705251 |  |  | 7.161 | 26.705251 |  |  | 7.2333261 | 21.26214 |  |  | 7.2333261 | 0
|  |  | 7.194 | 218.064532 |  |  | 7.194 | 101.122749 |  |  | 7.257438 | 111.75382 |  |  | 7.194 | 101.122749 |  |  | 7.194 | 79.860607 |  |  | 7.194 | 58.598464 |  |  | 7.194 | 26.705251 |  |  | 7.194 | 26.705251 |  |  | 7.2666594 | 31.89321 |  |  | 7.2666594 | 10.63107
|  |  | 7.227 | 207.433461 |  |  | 7.227 | 101.122749 |  |  | 7.290729 | 111.75382 |  |  | 7.227 | 101.122749 |  |  | 7.227 | 69.229535 |  |  | 7.227 | 58.598464 |  |  | 7.227 | 16.07418 |  |  | 7.227 | 37.336322 |  |  | 7.2999927 | 21.26214 |  |  | 7.2999927 | 10.63107
|  |  | 7.26 | 207.433461 |  |  | 7.26 | 101.122749 |  |  | 7.32402 | 111.75382 |  |  | 7.26 | 101.122749 |  |  | 7.26 | 69.229535 |  |  | 7.26 | 69.229535 |  |  | 7.26 | 16.07418 |  |  | 7.26 | 26.705251 |  |  | 7.333326 | 21.26214 |  |  | 7.333326 | 10.63107
|  |  | 7.293 | 207.433461 |  |  | 7.293 | 101.122749 |  |  | 7.357311 | 111.75382 |  |  | 7.293 | 101.122749 |  |  | 7.293 | 69.229535 |  |  | 7.293 | 58.598464 |  |  | 7.293 | 16.07418 |  |  | 7.293 | 26.705251 |  |  | 7.3666593 | 21.26214 |  |  | 7.3666593 | 10.63107
|  |  | 7.326 | 207.433461 |  |  | 7.326 | 101.122749 |  |  | 7.390602 | 122.384891 |  |  | 7.326 | 111.75382 |  |  | 7.326 | 69.229535 |  |  | 7.326 | 58.598464 |  |  | 7.326 | 16.07418 |  |  | 7.326 | 26.705251 |  |  | 7.3999926 | 21.26214 |  |  | 7.3999926 | 0
|  |  | 7.359 | 207.433461 |  |  | 7.359 | 101.122749 |  |  | 7.423893 | 111.75382 |  |  | 7.359 | 101.122749 |  |  | 7.359 | 69.229535 |  |  | 7.359 | 58.598464 |  |  | 7.359 | 16.07418 |  |  | 7.359 | 26.705251 |  |  | 7.4333259 | 21.26214 |  |  | 7.4333259 | 0
|  |  | 7.392 | 207.433461 |  |  | 7.392 | 101.122749 |  |  | 7.457184 | 111.75382 |  |  | 7.392 | 101.122749 |  |  | 7.392 | 69.229535 |  |  | 7.392 | 58.598464 |  |  | 7.392 | 16.07418 |  |  | 7.392 | 26.705251 |  |  | 7.4666592 | 31.89321 |  |  | 7.4666592 | 0
|  |  | 7.425 | 207.433461 |  |  | 7.425 | 101.122749 |  |  | 7.490475 | 111.75382 |  |  | 7.425 | 111.75382 |  |  | 7.425 | 69.229535 |  |  | 7.425 | 58.598464 |  |  | 7.425 | 16.07418 |  |  | 7.425 | 26.705251 |  |  | 7.4999925 | 21.26214 |  |  | 7.4999925 | 0
|  |  | 7.458 | 207.433461 |  |  | 7.458 | 101.122749 |  |  | 7.523766 | 111.75382 |  |  | 7.458 | 101.122749 |  |  | 7.458 | 79.860607 |  |  | 7.458 | 58.598464 |  |  | 7.458 | 26.705251 |  |  | 7.458 | 26.705251 |  |  | 7.5333258 | 21.26214 |  |  | 7.5333258 | 10.63107
|  |  | 7.491 | 207.433461 |  |  | 7.491 | 101.122749 |  |  | 7.557057 | 122.384891 |  |  | 7.491 | 101.122749 |  |  | 7.491 | 69.229535 |  |  | 7.491 | 58.598464 |  |  | 7.491 | 26.705251 |  |  | 7.491 | 26.705251 |  |  | 7.5666591 | 21.26214 |  |  | 7.5666591 | 0
|  |  | 7.524 | 207.433461 |  |  | 7.524 | 101.122749 |  |  | 7.590348 | 122.384891 |  |  | 7.524 | 101.122749 |  |  | 7.524 | 69.229535 |  |  | 7.524 | 58.598464 |  |  | 7.524 | 16.07418 |  |  | 7.524 | 26.705251 |  |  | 7.5999924 | 21.26214 |  |  | 7.5999924 | 10.63107
|  |  | 7.557 | 207.433461 |  |  | 7.557 | 101.122749 |  |  | 7.623639 | 111.75382 |  |  | 7.557 | 101.122749 |  |  | 7.557 | 79.860607 |  |  | 7.557 | 58.598464 |  |  | 7.557 | 16.07418 |  |  | 7.557 | 26.705251 |  |  | 7.6333257 | 21.26214 |  |  | 7.6333257 | 0
|  |  | 7.59 | 207.433461 |  |  | 7.59 | 101.122749 |  |  | 7.65693 | 111.75382 |  |  | 7.59 | 101.122749 |  |  | 7.59 | 69.229535 |  |  | 7.59 | 58.598464 |  |  | 7.59 | 16.07418 |  |  | 7.59 | 26.705251 |  |  | 7.666659 | 21.26214 |  |  | 7.666659 | 0
|  |  | 7.623 | 207.433461 |  |  | 7.623 | 101.122749 |  |  | 7.690221 | 122.384891 |  |  | 7.623 | 101.122749 |  |  | 7.623 | 79.860607 |  |  | 7.623 | 58.598464 |  |  | 7.623 | 16.07418 |  |  | 7.623 | 26.705251 |  |  | 7.6999923 | 31.89321 |  |  | 7.6999923 | 0
|  |  | 7.656 | 207.433461 |  |  | 7.656 | 101.122749 |  |  | 7.723512 | 122.384891 |  |  | 7.656 | 111.75382 |  |  | 7.656 | 69.229535 |  |  | 7.656 | 58.598464 |  |  | 7.656 | 16.07418 |  |  | 7.656 | 26.705251 |  |  | 7.7333256 | 31.89321 |  |  | 7.7333256 | 0
|  |  | 7.689 | 207.433461 |  |  | 7.689 | 101.122749 |  |  | 7.756803 | 122.384891 |  |  | 7.689 | 101.122749 |  |  | 7.689 | 69.229535 |  |  | 7.689 | 58.598464 |  |  | 7.689 | 16.07418 |  |  | 7.689 | 26.705251 |  |  | 7.7666589 | 21.26214 |  |  | 7.7666589 | 0
|  |  | 7.722 | 207.433461 |  |  | 7.722 | 101.122749 |  |  | 7.790094 | 122.384891 |  |  | 7.722 | 101.122749 |  |  | 7.722 | 69.229535 |  |  | 7.722 | 58.598464 |  |  | 7.722 | 16.07418 |  |  | 7.722 | 26.705251 |  |  | 7.7999922 | 10.63107 |  |  | 7.7999922 | 0
|  |  | 7.755 | 207.433461 |  |  | 7.755 | 90.491678 |  |  | 7.823385 | 122.384891 |  |  | 7.755 | 111.75382 |  |  | 7.755 | 69.229535 |  |  | 7.755 | 58.598464 |  |  | 7.755 | 16.07418 |  |  | 7.755 | 26.705251 |  |  | 7.8333255 | 21.26214 |  |  | 7.8333255 | 0
|  |  | 7.788 | 207.433461 |  |  | 7.788 | 101.122749 |  |  | 7.856676 | 111.75382 |  |  | 7.788 | 101.122749 |  |  | 7.788 | 69.229535 |  |  | 7.788 | 58.598464 |  |  | 7.788 | 16.07418 |  |  | 7.788 | 26.705251 |  |  | 7.8666588 | 21.26214 |  |  | 7.8666588 | 0
|  |  | 7.821 | 207.433461 |  |  | 7.821 | 101.122749 |  |  | 7.889967 | 122.384891 |  |  | 7.821 | 101.122749 |  |  | 7.821 | 79.860607 |  |  | 7.821 | 58.598464 |  |  | 7.821 | 16.07418 |  |  | 7.821 | 26.705251 |  |  | 7.8999921 | 31.89321 |  |  | 7.8999921 | 0
|  |  | 7.854 | 196.80239 |  |  | 7.854 | 101.122749 |  |  | 7.923258 | 122.384891 |  |  | 7.854 | 101.122749 |  |  | 7.854 | 69.229535 |  |  | 7.854 | 58.598464 |  |  | 7.854 | 16.07418 |  |  | 7.854 | 26.705251 |  |  | 7.9333254 | 21.26214 |  |  | 7.9333254 | 10.63107
|  |  | 7.887 | 196.80239 |  |  | 7.887 | 101.122749 |  |  | 7.956549 | 122.384891 |  |  | 7.887 | 101.122749 |  |  | 7.887 | 69.229535 |  |  | 7.887 | 58.598464 |  |  | 7.887 | 16.07418 |  |  | 7.887 | 26.705251 |  |  | 7.9666587 | 21.26214 |  |  | 7.9666587 | 10.63107
|  |  | 7.92 | 196.80239 |  |  | 7.92 | 101.122749 |  |  | 7.98984 | 122.384891 |  |  | 7.92 | 101.122749 |  |  | 7.92 | 69.229535 |  |  | 7.92 | 58.598464 |  |  | 7.92 | 16.07418 |  |  | 7.92 | 26.705251 |  |  | 7.999992 | 21.26214 |  |  | 7.999992 | 0
|  |  | 7.953 | 207.433461 |  |  | 7.953 | 90.491678 |  |  | 8.023131 | 111.75382 |  |  | 7.953 | 101.122749 |  |  | 7.953 | 79.860607 |  |  | 7.953 | 58.598464 |  |  | 7.953 | 16.07418 |  |  | 7.953 | 26.705251 |  |  | 8.0333253 | 21.26214 |  |  | 8.0333253 | 10.63107
|  |  | 7.986 | 196.80239 |  |  | 7.986 | 90.491678 |  |  | 8.056422 | 111.75382 |  |  | 7.986 | 101.122749 |  |  | 7.986 | 69.229535 |  |  | 7.986 | 58.598464 |  |  | 7.986 | 16.07418 |  |  | 7.986 | 26.705251 |  |  | 8.0666586 | 21.26214 |  |  | 8.0666586 | 0
|  |  | 8.019 | 207.433461 |  |  | 8.019 | 101.122749 |  |  | 8.089713 | 111.75382 |  |  | 8.019 | 101.122749 |  |  | 8.019 | 69.229535 |  |  | 8.019 | 58.598464 |  |  | 8.019 | 16.07418 |  |  | 8.019 | 26.705251 |  |  | 8.0999919 | 21.26214 |  |  | 8.0999919 | 21.26214
|  |  | 8.052 | 207.433461 |  |  | 8.052 | 90.491678 |  |  | 8.123004 | 122.384891 |  |  | 8.052 | 101.122749 |  |  | 8.052 | 69.229535 |  |  | 8.052 | 58.598464 |  |  | 8.052 | 16.07418 |  |  | 8.052 | 26.705251 |  |  | 8.1333252 | 21.26214 |  |  | 8.1333252 | 10.63107
|  |  | 8.085 | 196.80239 |  |  | 8.085 | 101.122749 |  |  | 8.156295 | 111.75382 |  |  | 8.085 | 111.75382 |  |  | 8.085 | 69.229535 |  |  | 8.085 | 58.598464 |  |  | 8.085 | 16.07418 |  |  | 8.085 | 26.705251 |  |  | 8.1666585 | 21.26214 |  |  | 8.1666585 | 0
|  |  | 8.118 | 196.80239 |  |  | 8.118 | 101.122749 |  |  | 8.189586 | 111.75382 |  |  | 8.118 | 101.122749 |  |  | 8.118 | 69.229535 |  |  | 8.118 | 47.967393 |  |  | 8.118 | 16.07418 |  |  | 8.118 | 26.705251 |  |  | 8.1999918 | 21.26214 |  |  | 8.1999918 | 10.63107
|  |  | 8.151 | 207.433461 |  |  | 8.151 | 90.491678 |  |  | 8.222877 | 111.75382 |  |  | 8.151 | 111.75382 |  |  | 8.151 | 69.229535 |  |  | 8.151 | 47.967393 |  |  | 8.151 | 16.07418 |  |  | 8.151 | 26.705251 |  |  | 8.2333251 | 21.26214 |  |  | 8.2333251 | 0
|  |  | 8.184 | 196.80239 |  |  | 8.184 | 101.122749 |  |  | 8.256168 | 122.384891 |  |  | 8.184 | 101.122749 |  |  | 8.184 | 69.229535 |  |  | 8.184 | 58.598464 |  |  | 8.184 | 16.07418 |  |  | 8.184 | 26.705251 |  |  | 8.2666584 | 21.26214 |  |  | 8.2666584 | 0
|  |  | 8.217 | 207.433461 |  |  | 8.217 | 101.122749 |  |  | 8.289459 | 122.384891 |  |  | 8.217 | 101.122749 |  |  | 8.217 | 69.229535 |  |  | 8.217 | 47.967393 |  |  | 8.217 | 16.07418 |  |  | 8.217 | 26.705251 |  |  | 8.2999917 | 21.26214 |  |  | 8.2999917 | 0
|  |  | 8.25 | 196.80239 |  |  | 8.25 | 101.122749 |  |  | 8.32275 | 111.75382 |  |  | 8.25 | 101.122749 |  |  | 8.25 | 69.229535 |  |  | 8.25 | 58.598464 |  |  | 8.25 | 16.07418 |  |  | 8.25 | 26.705251 |  |  | 8.333325 | 42.52428 |  |  | 8.333325 | 10.63107
|  |  | 8.283 | 196.80239 |  |  | 8.283 | 101.122749 |  |  | 8.356041 | 111.75382 |  |  | 8.283 | 101.122749 |  |  | 8.283 | 69.229535 |  |  | 8.283 | 58.598464 |  |  | 8.283 | 16.07418 |  |  | 8.283 | 26.705251 |  |  | 8.3666583 | 31.89321 |  |  | 8.3666583 | 0
|  |  | 8.316 | 196.80239 |  |  | 8.316 | 101.122749 |  |  | 8.389332 | 111.75382 |  |  | 8.316 | 101.122749 |  |  | 8.316 | 79.860607 |  |  | 8.316 | 58.598464 |  |  | 8.316 | 16.07418 |  |  | 8.316 | 26.705251 |  |  | 8.3999916 | 21.26214 |  |  | 8.3999916 | 0
|  |  | 8.349 | 196.80239 |  |  | 8.349 | 101.122749 |  |  | 8.422623 | 122.384891 |  |  | 8.349 | 101.122749 |  |  | 8.349 | 79.860607 |  |  | 8.349 | 58.598464 |  |  | 8.349 | 16.07418 |  |  | 8.349 | 26.705251 |  |  | 8.4333249 | 21.26214 |  |  | 8.4333249 | 0
|  |  | 8.382 | 196.80239 |  |  | 8.382 | 90.491678 |  |  | 8.455914 | 122.384891 |  |  | 8.382 | 101.122749 |  |  | 8.382 | 69.229535 |  |  | 8.382 | 58.598464 |  |  | 8.382 | 16.07418 |  |  | 8.382 | 37.336322 |  |  | 8.4666582 | 10.63107 |  |  | 8.4666582 | 31.89321
|  |  | 8.415 | 196.80239 |  |  | 8.415 | 101.122749 |  |  | 8.489205 | 111.75382 |  |  | 8.415 | 101.122749 |  |  | 8.415 | 69.229535 |  |  | 8.415 | 47.967393 |  |  | 8.415 | 16.07418 |  |  | 8.415 | 26.705251 |  |  | 8.4999915 | 21.26214 |  |  | 8.4999915 | 0
|  |  | 8.448 | 196.80239 |  |  | 8.448 | 101.122749 |  |  | 8.522496 | 122.384891 |  |  | 8.448 | 101.122749 |  |  | 8.448 | 69.229535 |  |  | 8.448 | 58.598464 |  |  | 8.448 | 16.07418 |  |  | 8.448 | 26.705251 |  |  | 8.5333248 | 10.63107 |  |  | 8.5333248 | 0
|  |  | 8.481 | 196.80239 |  |  | 8.481 | 101.122749 |  |  | 8.555787 | 111.75382 |  |  | 8.481 | 101.122749 |  |  | 8.481 | 69.229535 |  |  | 8.481 | 58.598464 |  |  | 8.481 | 16.07418 |  |  | 8.481 | 26.705251 |  |  | 8.5666581 | 31.89321 |  |  | 8.5666581 | 10.63107
|  |  | 8.514 | 196.80239 |  |  | 8.514 | 101.122749 |  |  | 8.589078 | 111.75382 |  |  | 8.514 | 101.122749 |  |  | 8.514 | 69.229535 |  |  | 8.514 | 58.598464 |  |  | 8.514 | 16.07418 |  |  | 8.514 | 26.705251 |  |  | 8.5999914 | 31.89321 |  |  | 8.5999914 | 10.63107
|  |  | 8.547 | 196.80239 |  |  | 8.547 | 90.491678 |  |  | 8.622369 | 122.384891 |  |  | 8.547 | 101.122749 |  |  | 8.547 | 69.229535 |  |  | 8.547 | 58.598464 |  |  | 8.547 | 16.07418 |  |  | 8.547 | 26.705251 |  |  | 8.6333247 | 21.26214 |  |  | 8.6333247 | 10.63107
|  |  | 8.58 | 207.433461 |  |  | 8.58 | 101.122749 |  |  | 8.65566 | 111.75382 |  |  | 8.58 | 101.122749 |  |  | 8.58 | 69.229535 |  |  | 8.58 | 58.598464 |  |  | 8.58 | 16.07418 |  |  | 8.58 | 26.705251 |  |  | 8.666658 | 21.26214 |  |  | 8.666658 | 0
|  |  | 8.613 | 196.80239 |  |  | 8.613 | 101.122749 |  |  | 8.688951 | 111.75382 |  |  | 8.613 | 101.122749 |  |  | 8.613 | 69.229535 |  |  | 8.613 | 58.598464 |  |  | 8.613 | 16.07418 |  |  | 8.613 | 26.705251 |  |  | 8.6999913 | 21.26214 |  |  | 8.6999913 | 0
|  |  | 8.646 | 196.80239 |  |  | 8.646 | 90.491678 |  |  | 8.722242 | 111.75382 |  |  | 8.646 | 101.122749 |  |  | 8.646 | 69.229535 |  |  | 8.646 | 58.598464 |  |  | 8.646 | 16.07418 |  |  | 8.646 | 26.705251 |  |  | 8.7333246 | 21.26214 |  |  | 8.7333246 | 0
|  |  | 8.679 | 196.80239 |  |  | 8.679 | 101.122749 |  |  | 8.755533 | 111.75382 |  |  | 8.679 | 101.122749 |  |  | 8.679 | 79.860607 |  |  | 8.679 | 47.967393 |  |  | 8.679 | 16.07418 |  |  | 8.679 | 26.705251 |  |  | 8.7666579 | 21.26214 |  |  | 8.7666579 | 0
|  |  | 8.712 | 196.80239 |  |  | 8.712 | 101.122749 |  |  | 8.788824 | 111.75382 |  |  | 8.712 | 101.122749 |  |  | 8.712 | 79.860607 |  |  | 8.712 | 58.598464 |  |  | 8.712 | 16.07418 |  |  | 8.712 | 26.705251 |  |  | 8.7999912 | 21.26214 |  |  | 8.7999912 | 10.63107
|  |  | 8.745 | 196.80239 |  |  | 8.745 | 90.491678 |  |  | 8.822115 | 111.75382 |  |  | 8.745 | 101.122749 |  |  | 8.745 | 69.229535 |  |  | 8.745 | 58.598464 |  |  | 8.745 | 16.07418 |  |  | 8.745 | 26.705251 |  |  | 8.8333245 | 21.26214 |  |  | 8.8333245 | 21.26214
|  |  | 8.778 | 196.80239 |  |  | 8.778 | 90.491678 |  |  | 8.855406 | 111.75382 |  |  | 8.778 | 101.122749 |  |  | 8.778 | 79.860607 |  |  | 8.778 | 47.967393 |  |  | 8.778 | 16.07418 |  |  | 8.778 | 26.705251 |  |  | 8.8666578 | 21.26214 |  |  | 8.8666578 | 10.63107
|  |  | 8.811 | 196.80239 |  |  | 8.811 | 90.491678 |  |  | 8.888697 | 111.75382 |  |  | 8.811 | 101.122749 |  |  | 8.811 | 69.229535 |  |  | 8.811 | 58.598464 |  |  | 8.811 | 16.07418 |  |  | 8.811 | 26.705251 |  |  | 8.8999911 | 21.26214 |  |  | 8.8999911 | 0
|  |  | 8.844 | 196.80239 |  |  | 8.844 | 90.491678 |  |  | 8.921988 | 122.384891 |  |  | 8.844 | 101.122749 |  |  | 8.844 | 69.229535 |  |  | 8.844 | 58.598464 |  |  | 8.844 | 16.07418 |  |  | 8.844 | 26.705251 |  |  | 8.9333244 | 21.26214 |  |  | 8.9333244 | 0
|  |  | 8.877 | 196.80239 |  |  | 8.877 | 101.122749 |  |  | 8.955279 | 111.75382 |  |  | 8.877 | 111.75382 |  |  | 8.877 | 69.229535 |  |  | 8.877 | 58.598464 |  |  | 8.877 | 16.07418 |  |  | 8.877 | 26.705251 |  |  | 8.9666577 | 21.26214 |  |  | 8.9666577 | 10.63107
|  |  | 8.91 | 196.80239 |  |  | 8.91 | 101.122749 |  |  | 8.98857 | 111.75382 |  |  | 8.91 | 101.122749 |  |  | 8.91 | 58.598464 |  |  | 8.91 | 47.967393 |  |  | 8.91 | 26.705251 |  |  | 8.91 | 26.705251 |  |  | 8.999991 | 21.26214 |  |  | 8.999991 | 0
|  |  | 8.943 | 196.80239 |  |  | 8.943 | 101.122749 |  |  | 9.021861 | 111.75382 |  |  | 8.943 | 101.122749 |  |  | 8.943 | 69.229535 |  |  | 8.943 | 47.967393 |  |  | 8.943 | 16.07418 |  |  | 8.943 | 26.705251 |  |  | 9.0333243 | 21.26214 |  |  | 9.0333243 | 10.63107
|  |  | 8.976 | 196.80239 |  |  | 8.976 | 90.491678 |  |  | 9.055152 | 111.75382 |  |  | 8.976 | 90.491678 |  |  | 8.976 | 69.229535 |  |  | 8.976 | 58.598464 |  |  | 8.976 | 16.07418 |  |  | 8.976 | 26.705251 |  |  | 9.0666576 | 21.26214 |  |  | 9.0666576 | 10.63107
|  |  | 9.009 | 196.80239 |  |  | 9.009 | 101.122749 |  |  | 9.088443 | 111.75382 |  |  | 9.009 | 101.122749 |  |  | 9.009 | 69.229535 |  |  | 9.009 | 47.967393 |  |  | 9.009 | 16.07418 |  |  | 9.009 | 26.705251 |  |  | 9.0999909 | 21.26214 |  |  | 9.0999909 | 10.63107
|  |  | 9.042 | 196.80239 |  |  | 9.042 | 90.491678 |  |  | 9.121734 | 111.75382 |  |  | 9.042 | 101.122749 |  |  | 9.042 | 79.860607 |  |  | 9.042 | 58.598464 |  |  | 9.042 | 16.07418 |  |  | 9.042 | 26.705251 |  |  | 9.1333242 | 21.26214 |  |  | 9.1333242 | 0
|  |  | 9.075 | 196.80239 |  |  | 9.075 | 101.122749 |  |  | 9.155025 | 111.75382 |  |  | 9.075 | 101.122749 |  |  | 9.075 | 69.229535 |  |  | 9.075 | 58.598464 |  |  | 9.075 | 16.07418 |  |  | 9.075 | 26.705251 |  |  | 9.1666575 | 21.26214 |  |  | 9.1666575 | 10.63107
|  |  | 9.108 | 207.433461 |  |  | 9.108 | 90.491678 |  |  | 9.188316 | 111.75382 |  |  | 9.108 | 101.122749 |  |  | 9.108 | 69.229535 |  |  | 9.108 | 47.967393 |  |  | 9.108 | 16.07418 |  |  | 9.108 | 26.705251 |  |  | 9.1999908 | 21.26214 |  |  | 9.1999908 | 42.52428
|  |  | 9.141 | 196.80239 |  |  | 9.141 | 90.491678 |  |  | 9.221607 | 111.75382 |  |  | 9.141 | 101.122749 |  |  | 9.141 | 79.860607 |  |  | 9.141 | 58.598464 |  |  | 9.141 | 16.07418 |  |  | 9.141 | 26.705251 |  |  | 9.2333241 | 10.63107 |  |  | 9.2333241 | 10.63107
|  |  | 9.174 | 196.80239 |  |  | 9.174 | 90.491678 |  |  | 9.254898 | 111.75382 |  |  | 9.174 | 101.122749 |  |  | 9.174 | 69.229535 |  |  | 9.174 | 58.598464 |  |  | 9.174 | 26.705251 |  |  | 9.174 | 26.705251 |  |  | 9.2666574 | 21.26214 |  |  | 9.2666574 | 0
|  |  | 9.207 | 196.80239 |  |  | 9.207 | 101.122749 |  |  | 9.288189 | 111.75382 |  |  | 9.207 | 101.122749 |  |  | 9.207 | 69.229535 |  |  | 9.207 | 47.967393 |  |  | 9.207 | 16.07418 |  |  | 9.207 | 37.336322 |  |  | 9.2999907 | 21.26214 |  |  | 9.2999907 | 0
|  |  | 9.24 | 196.80239 |  |  | 9.24 | 90.491678 |  |  | 9.32148 | 111.75382 |  |  | 9.24 | 101.122749 |  |  | 9.24 | 69.229535 |  |  | 9.24 | 58.598464 |  |  | 9.24 | 16.07418 |  |  | 9.24 | 26.705251 |  |  | 9.333324 | 21.26214 |  |  | 9.333324 | 10.63107
|  |  | 9.273 | 196.80239 |  |  | 9.273 | 101.122749 |  |  | 9.354771 | 122.384891 |  |  | 9.273 | 101.122749 |  |  | 9.273 | 69.229535 |  |  | 9.273 | 58.598464 |  |  | 9.273 | 16.07418 |  |  | 9.273 | 26.705251 |  |  | 9.3666573 | 21.26214 |  |  | 9.3666573 | 0
|  |  | 9.306 | 196.80239 |  |  | 9.306 | 101.122749 |  |  | 9.388062 | 111.75382 |  |  | 9.306 | 101.122749 |  |  | 9.306 | 69.229535 |  |  | 9.306 | 47.967393 |  |  | 9.306 | 16.07418 |  |  | 9.306 | 26.705251 |  |  | 9.3999906 | 10.63107 |  |  | 9.3999906 | 0
|  |  | 9.339 | 196.80239 |  |  | 9.339 | 90.491678 |  |  | 9.421353 | 111.75382 |  |  | 9.339 | 101.122749 |  |  | 9.339 | 69.229535 |  |  | 9.339 | 47.967393 |  |  | 9.339 | 16.07418 |  |  | 9.339 | 26.705251 |  |  | 9.4333239 | 31.89321 |  |  | 9.4333239 | 0
|  |  | 9.372 | 196.80239 |  |  | 9.372 | 101.122749 |  |  | 9.454644 | 111.75382 |  |  | 9.372 | 101.122749 |  |  | 9.372 | 69.229535 |  |  | 9.372 | 47.967393 |  |  | 9.372 | 16.07418 |  |  | 9.372 | 26.705251 |  |  | 9.4666572 | 10.63107 |  |  | 9.4666572 | 10.63107
|  |  | 9.405 | 196.80239 |  |  | 9.405 | 90.491678 |  |  | 9.487935 | 111.75382 |  |  | 9.405 | 90.491678 |  |  | 9.405 | 69.229535 |  |  | 9.405 | 47.967393 |  |  | 9.405 | 16.07418 |  |  | 9.405 | 16.07418 |  |  | 9.4999905 | 21.26214 |  |  | 9.4999905 | 0
|  |  | 9.438 | 196.80239 |  |  | 9.438 | 90.491678 |  |  | 9.521226 | 111.75382 |  |  | 9.438 | 101.122749 |  |  | 9.438 | 69.229535 |  |  | 9.438 | 47.967393 |  |  | 9.438 | 16.07418 |  |  | 9.438 | 26.705251 |  |  | 9.5333238 | 21.26214 |  |  | 9.5333238 | 0
|  |  | 9.471 | 196.80239 |  |  | 9.471 | 90.491678 |  |  | 9.554517 | 111.75382 |  |  | 9.471 | 101.122749 |  |  | 9.471 | 79.860607 |  |  | 9.471 | 47.967393 |  |  | 9.471 | 16.07418 |  |  | 9.471 | 26.705251 |  |  | 9.5666571 | 21.26214 |  |  | 9.5666571 | 0
|  |  | 9.504 | 196.80239 |  |  | 9.504 | 90.491678 |  |  | 9.587808 | 111.75382 |  |  | 9.504 | 101.122749 |  |  | 9.504 | 69.229535 |  |  | 9.504 | 58.598464 |  |  | 9.504 | 16.07418 |  |  | 9.504 | 16.07418 |  |  | 9.5999904 | 31.89321 |  |  | 9.5999904 | 0
|  |  | 9.537 | 196.80239 |  |  | 9.537 | 90.491678 |  |  | 9.621099 | 111.75382 |  |  | 9.537 | 101.122749 |  |  | 9.537 | 69.229535 |  |  | 9.537 | 47.967393 |  |  | 9.537 | 16.07418 |  |  | 9.537 | 26.705251 |  |  | 9.6333237 | 21.26214 |  |  | 9.6333237 | 10.63107
|  |  | 9.57 | 196.80239 |  |  | 9.57 | 90.491678 |  |  | 9.65439 | 111.75382 |  |  | 9.57 | 111.75382 |  |  | 9.57 | 69.229535 |  |  | 9.57 | 58.598464 |  |  | 9.57 | 16.07418 |  |  | 9.57 | 26.705251 |  |  | 9.666657 | 31.89321 |  |  | 9.666657 | 0
|  |  | 9.603 | 196.80239 |  |  | 9.603 | 90.491678 |  |  | 9.687681 | 111.75382 |  |  | 9.603 | 101.122749 |  |  | 9.603 | 58.598464 |  |  | 9.603 | 47.967393 |  |  | 9.603 | 16.07418 |  |  | 9.603 | 26.705251 |  |  | 9.6999903 | 21.26214 |  |  | 9.6999903 | 0
|  |  | 9.636 | 196.80239 |  |  | 9.636 | 101.122749 |  |  | 9.720972 | 111.75382 |  |  | 9.636 | 101.122749 |  |  | 9.636 | 69.229535 |  |  | 9.636 | 58.598464 |  |  | 9.636 | 16.07418 |  |  | 9.636 | 26.705251 |  |  | 9.7333236 | 10.63107 |  |  | 9.7333236 | 0
|  |  | 9.669 | 196.80239 |  |  | 9.669 | 90.491678 |  |  | 9.754263 | 111.75382 |  |  | 9.669 | 90.491678 |  |  | 9.669 | 69.229535 |  |  | 9.669 | 47.967393 |  |  | 9.669 | 16.07418 |  |  | 9.669 | 16.07418 |  |  | 9.7666569 | 21.26214 |  |  | 9.7666569 | 0
|  |  | 9.702 | 196.80239 |  |  | 9.702 | 101.122749 |  |  | 9.787554 | 111.75382 |  |  | 9.702 | 101.122749 |  |  | 9.702 | 69.229535 |  |  | 9.702 | 58.598464 |  |  | 9.702 | 16.07418 |  |  | 9.702 | 26.705251 |  |  | 9.7999902 | 10.63107 |  |  | 9.7999902 | 10.63107
|  |  | 9.735 | 186.171318 |  |  | 9.735 | 90.491678 |  |  | 9.820845 | 111.75382 |  |  | 9.735 | 90.491678 |  |  | 9.735 | 69.229535 |  |  | 9.735 | 47.967393 |  |  | 9.735 | 16.07418 |  |  | 9.735 | 26.705251 |  |  | 9.8333235 | 21.26214 |  |  | 9.8333235 | 10.63107
|  |  | 9.768 | 196.80239 |  |  | 9.768 | 90.491678 |  |  | 9.854136 | 111.75382 |  |  | 9.768 | 101.122749 |  |  | 9.768 | 69.229535 |  |  | 9.768 | 58.598464 |  |  | 9.768 | 16.07418 |  |  | 9.768 | 26.705251 |  |  | 9.8666568 | 21.26214 |  |  | 9.8666568 | 0
|  |  | 9.801 | 196.80239 |  |  | 9.801 | 101.122749 |  |  | 9.887427 | 111.75382 |  |  | 9.801 | 90.491678 |  |  | 9.801 | 69.229535 |  |  | 9.801 | 58.598464 |  |  | 9.801 | 16.07418 |  |  | 9.801 | 16.07418 |  |  | 9.8999901 | 21.26214 |  |  | 9.8999901 | 0
|  |  | 9.834 | 196.80239 |  |  | 9.834 | 90.491678 |  |  | 9.920718 | 111.75382 |  |  | 9.834 | 101.122749 |  |  | 9.834 | 69.229535 |  |  | 9.834 | 47.967393 |  |  | 9.834 | 16.07418 |  |  | 9.834 | 26.705251 |  |  | 9.9333234 | 10.63107 |  |  | 9.9333234 | -21.26214
|  |  | 9.867 | 196.80239 |  |  | 9.867 | 90.491678 |  |  | 9.954009 | 111.75382 |  |  | 9.867 | 101.122749 |  |  | 9.867 | 69.229535 |  |  | 9.867 | 47.967393 |  |  | 9.867 | 16.07418 |  |  | 9.867 | 26.705251 |  |  | 9.9666567 | 10.63107 |  |  | 9.9666567 | -10.63107
|  |  | 9.9 | 196.80239 |  |  | 9.9 | 90.491678 |  |  | 9.9873 | 111.75382 |  |  | 9.9 | 101.122749 |  |  | 9.9 | 69.229535 |  |  | 9.9 | 58.598464 |  |  | 9.9 | 16.07418 |  |  | 9.9 | 26.705251 |  |  | 9.99999 | 21.26214 |  |  | 9.99999 | 0
|  |  | 9.933 | 196.80239 |  |  | 9.933 | 90.491678 |  |  | 10.020591 | 111.75382 |  |  | 9.933 | 101.122749 |  |  | 9.933 | 69.229535 |  |  | 9.933 | 47.967393 |  |  | 9.933 | 16.07418 |  |  | 9.933 | 26.705251 |  |  | 10.0333233 | 21.26214 |  |  | 10.0333233 | 0
|  |  | 9.966 | 196.80239 |  |  | 9.966 | 90.491678 |  |  | 10.053882 | 111.75382 |  |  | 9.966 | 101.122749 |  |  | 9.966 | 69.229535 |  |  | 9.966 | 58.598464 |  |  | 9.966 | 16.07418 |  |  | 9.966 | 26.705251 |  |  | 10.0666566 | 21.26214 |  |  | 10.0666566 | 0
|  |  | 9.999 | 196.80239 |  |  | 9.999 | 90.491678 |  |  | 10.087173 | 111.75382 |  |  | 9.999 | 101.122749 |  |  | 9.999 | 69.229535 |  |  | 9.999 | 47.967393 |  |  | 9.999 | 16.07418 |  |  | 9.999 | 26.705251 |  |  | 10.0999899 | 21.26214 |  |  | 10.0999899 | 0
|  |  | 10.032 | 196.80239 |  |  | 10.032 | 101.122749 |  |  | 10.120464 | 111.75382 |  |  | 10.032 | 101.122749 |  |  | 10.032 | 69.229535 |  |  | 10.032 | 47.967393 |  |  | 10.032 | 16.07418 |  |  | 10.032 | 26.705251 |  |  | 10.1333232 | 21.26214 |  |  | 10.1333232 | 10.63107
|  |  | 10.065 | 196.80239 |  |  | 10.065 | 90.491678 |  |  | 10.153755 | 111.75382 |  |  | 10.065 | 101.122749 |  |  | 10.065 | 69.229535 |  |  | 10.065 | 47.967393 |  |  | 10.065 | 16.07418 |  |  | 10.065 | 26.705251 |  |  | 10.1666565 | 42.52428 |  |  | 10.1666565 | 0
|  |  | 10.098 | 196.80239 |  |  | 10.098 | 90.491678 |  |  | 10.187046 | 101.122749 |  |  | 10.098 | 101.122749 |  |  | 10.098 | 69.229535 |  |  | 10.098 | 58.598464 |  |  | 10.098 | 16.07418 |  |  | 10.098 | 26.705251 |  |  | 10.1999898 | 21.26214 |  |  | 10.1999898 | 0
|  |  | 10.131 | 186.171318 |  |  | 10.131 | 90.491678 |  |  | 10.220337 | 111.75382 |  |  | 10.131 | 90.491678 |  |  | 10.131 | 69.229535 |  |  | 10.131 | 58.598464 |  |  | 10.131 | 16.07418 |  |  | 10.131 | 16.07418 |  |  | 10.2333231 | 21.26214 |  |  | 10.2333231 | 10.63107
|  |  | 10.164 | 196.80239 |  |  | 10.164 | 90.491678 |  |  | 10.253628 | 111.75382 |  |  | 10.164 | 90.491678 |  |  | 10.164 | 69.229535 |  |  | 10.164 | 47.967393 |  |  | 10.164 | 16.07418 |  |  | 10.164 | 16.07418 |  |  | 10.2666564 | 21.26214 |  |  | 10.2666564 | 0
|  |  | 10.197 | 186.171318 |  |  | 10.197 | 90.491678 |  |  | 10.286919 | 111.75382 |  |  | 10.197 | 101.122749 |  |  | 10.197 | 69.229535 |  |  | 10.197 | 47.967393 |  |  | 10.197 | 16.07418 |  |  | 10.197 | 26.705251 |  |  | 10.2999897 | 21.26214 |  |  | 10.2999897 | 10.63107
|  |  | 10.23 | 186.171318 |  |  | 10.23 | 90.491678 |  |  | 10.32021 | 111.75382 |  |  | 10.23 | 101.122749 |  |  | 10.23 | 69.229535 |  |  | 10.23 | 58.598464 |  |  | 10.23 | 16.07418 |  |  | 10.23 | 26.705251 |  |  | 10.333323 | 21.26214 |  |  | 10.333323 | 0
|  |  | 10.263 | 196.80239 |  |  | 10.263 | 90.491678 |  |  | 10.353501 | 122.384891 |  |  | 10.263 | 101.122749 |  |  | 10.263 | 69.229535 |  |  | 10.263 | 47.967393 |  |  | 10.263 | 16.07418 |  |  | 10.263 | 26.705251 |  |  | 10.3666563 | 21.26214 |  |  | 10.3666563 | 0
|  |  | 10.296 | 196.80239 |  |  | 10.296 | 90.491678 |  |  | 10.386792 | 111.75382 |  |  | 10.296 | 101.122749 |  |  | 10.296 | 69.229535 |  |  | 10.296 | 58.598464 |  |  | 10.296 | 16.07418 |  |  | 10.296 | 26.705251 |  |  | 10.3999896 | 21.26214 |  |  | 10.3999896 | 0
|  |  | 10.329 | 186.171318 |  |  | 10.329 | 90.491678 |  |  | 10.420083 | 101.122749 |  |  | 10.329 | 101.122749 |  |  | 10.329 | 69.229535 |  |  | 10.329 | 47.967393 |  |  | 10.329 | 16.07418 |  |  | 10.329 | 26.705251 |  |  | 10.4333229 | 21.26214 |  |  | 10.4333229 | 0
|  |  | 10.362 | 196.80239 |  |  | 10.362 | 90.491678 |  |  | 10.453374 | 111.75382 |  |  | 10.362 | 90.491678 |  |  | 10.362 | 69.229535 |  |  | 10.362 | 58.598464 |  |  | 10.362 | 16.07418 |  |  | 10.362 | 26.705251 |  |  | 10.4666562 | 21.26214 |  |  | 10.4666562 | 10.63107
|  |  | 10.395 | 186.171318 |  |  | 10.395 | 90.491678 |  |  | 10.486665 | 111.75382 |  |  | 10.395 | 101.122749 |  |  | 10.395 | 69.229535 |  |  | 10.395 | 47.967393 |  |  | 10.395 | 16.07418 |  |  | 10.395 | 26.705251 |  |  | 10.4999895 | 21.26214 |  |  | 10.4999895 | 0
|  |  | 10.428 | 196.80239 |  |  | 10.428 | 90.491678 |  |  | 10.519956 | 111.75382 |  |  | 10.428 | 101.122749 |  |  | 10.428 | 69.229535 |  |  | 10.428 | 47.967393 |  |  | 10.428 | 16.07418 |  |  | 10.428 | 26.705251 |  |  | 10.5333228 | 21.26214 |  |  | 10.5333228 | 0
|  |  | 10.461 | 196.80239 |  |  | 10.461 | 101.122749 |  |  | 10.553247 | 111.75382 |  |  | 10.461 | 101.122749 |  |  | 10.461 | 69.229535 |  |  | 10.461 | 47.967393 |  |  | 10.461 | 16.07418 |  |  | 10.461 | 26.705251 |  |  | 10.5666561 | 21.26214 |  |  | 10.5666561 | 0
|  |  | 10.494 | 196.80239 |  |  | 10.494 | 90.491678 |  |  | 10.586538 | 111.75382 |  |  | 10.494 | 101.122749 |  |  | 10.494 | 69.229535 |  |  | 10.494 | 47.967393 |  |  | 10.494 | 16.07418 |  |  | 10.494 | 26.705251 |  |  | 10.5999894 | 10.63107 |  |  | 10.5999894 | 0
|  |  | 10.527 | 186.171318 |  |  | 10.527 | 79.860607 |  |  | 10.619829 | 111.75382 |  |  | 10.527 | 90.491678 |  |  | 10.527 | 69.229535 |  |  | 10.527 | 47.967393 |  |  | 10.527 | 16.07418 |  |  | 10.527 | 26.705251 |  |  | 10.6333227 | 21.26214 |  |  | 10.6333227 | 0
|  |  | 10.56 | 196.80239 |  |  | 10.56 | 90.491678 |  |  | 10.65312 | 111.75382 |  |  | 10.56 | 90.491678 |  |  | 10.56 | 69.229535 |  |  | 10.56 | 47.967393 |  |  | 10.56 | 16.07418 |  |  | 10.56 | 16.07418 |  |  | 10.666656 | 31.89321 |  |  | 10.666656 | 10.63107
|  |  | 10.593 | 186.171318 |  |  | 10.593 | 90.491678 |  |  | 10.686411 | 101.122749 |  |  | 10.593 | 101.122749 |  |  | 10.593 | 69.229535 |  |  | 10.593 | 58.598464 |  |  | 10.593 | 16.07418 |  |  | 10.593 | 26.705251 |  |  | 10.6999893 | 21.26214 |  |  | 10.6999893 | -10.63107
|  |  | 10.626 | 186.171318 |  |  | 10.626 | 90.491678 |  |  | 10.719702 | 111.75382 |  |  | 10.626 | 101.122749 |  |  | 10.626 | 58.598464 |  |  | 10.626 | 47.967393 |  |  | 10.626 | 16.07418 |  |  | 10.626 | 26.705251 |  |  | 10.7333226 | 21.26214 |  |  | 10.7333226 | 0
|  |  | 10.659 | 186.171318 |  |  | 10.659 | 90.491678 |  |  | 10.752993 | 111.75382 |  |  | 10.659 | 101.122749 |  |  | 10.659 | 69.229535 |  |  | 10.659 | 47.967393 |  |  | 10.659 | 16.07418 |  |  | 10.659 | 26.705251 |  |  | 10.7666559 | 21.26214 |  |  | 10.7666559 | 0
|  |  | 10.692 | 186.171318 |  |  | 10.692 | 90.491678 |  |  | 10.786284 | 111.75382 |  |  | 10.692 | 101.122749 |  |  | 10.692 | 69.229535 |  |  | 10.692 | 47.967393 |  |  | 10.692 | 16.07418 |  |  | 10.692 | 26.705251 |  |  | 10.7999892 | 21.26214 |  |  | 10.7999892 | 0
|  |  | 10.725 | 186.171318 |  |  | 10.725 | 90.491678 |  |  | 10.819575 | 111.75382 |  |  | 10.725 | 101.122749 |  |  | 10.725 | 69.229535 |  |  | 10.725 | 58.598464 |  |  | 10.725 | 16.07418 |  |  | 10.725 | 26.705251 |  |  | 10.8333225 | 21.26214 |  |  | 10.8333225 | 10.63107
|  |  | 10.758 | 186.171318 |  |  | 10.758 | 90.491678 |  |  | 10.852866 | 111.75382 |  |  | 10.758 | 101.122749 |  |  | 10.758 | 69.229535 |  |  | 10.758 | 47.967393 |  |  | 10.758 | 16.07418 |  |  | 10.758 | 26.705251 |  |  | 10.8666558 | 31.89321 |  |  | 10.8666558 | 0
|  |  | 10.791 | 186.171318 |  |  | 10.791 | 90.491678 |  |  | 10.886157 | 111.75382 |  |  | 10.791 | 101.122749 |  |  | 10.791 | 69.229535 |  |  | 10.791 | 58.598464 |  |  | 10.791 | 16.07418 |  |  | 10.791 | 26.705251 |  |  | 10.8999891 | 21.26214 |  |  | 10.8999891 | 10.63107
|  |  | 10.824 | 186.171318 |  |  | 10.824 | 90.491678 |  |  | 10.919448 | 111.75382 |  |  | 10.824 | 101.122749 |  |  | 10.824 | 69.229535 |  |  | 10.824 | 47.967393 |  |  | 10.824 | 16.07418 |  |  | 10.824 | 26.705251 |  |  | 10.9333224 | 31.89321 |  |  | 10.9333224 | 0
|  |  | 10.857 | 186.171318 |  |  | 10.857 | 90.491678 |  |  | 10.952739 | 111.75382 |  |  | 10.857 | 90.491678 |  |  | 10.857 | 69.229535 |  |  | 10.857 | 58.598464 |  |  | 10.857 | 16.07418 |  |  | 10.857 | 26.705251 |  |  | 10.9666557 | 21.26214 |  |  | 10.9666557 | 0
|  |  | 10.89 | 186.171318 |  |  | 10.89 | 90.491678 |  |  | 10.98603 | 111.75382 |  |  | 10.89 | 101.122749 |  |  | 10.89 | 69.229535 |  |  | 10.89 | 47.967393 |  |  | 10.89 | 16.07418 |  |  | 10.89 | 26.705251 |  |  | 10.999989 | 21.26214 |  |  | 10.999989 | 10.63107
|  |  | 10.923 | 186.171318 |  |  | 10.923 | 90.491678 |  |  | 11.019321 | 111.75382 |  |  | 10.923 | 101.122749 |  |  | 10.923 | 69.229535 |  |  | 10.923 | 47.967393 |  |  | 10.923 | 16.07418 |  |  | 10.923 | 16.07418 |  |  | 11.0333223 | 10.63107 |  |  | 11.0333223 | -21.26214
|  |  | 10.956 | 186.171318 |  |  | 10.956 | 90.491678 |  |  | 11.052612 | 111.75382 |  |  | 10.956 | 101.122749 |  |  | 10.956 | 69.229535 |  |  | 10.956 | 58.598464 |  |  | 10.956 | 16.07418 |  |  | 10.956 | 26.705251 |  |  | 11.0666556 | 21.26214 |  |  | 11.0666556 | 21.26214
|  |  | 10.989 | 196.80239 |  |  | 10.989 | 90.491678 |  |  | 11.085903 | 111.75382 |  |  | 10.989 | 101.122749 |  |  | 10.989 | 69.229535 |  |  | 10.989 | 47.967393 |  |  | 10.989 | 16.07418 |  |  | 10.989 | 16.07418 |  |  | 11.0999889 | 21.26214 |  |  | 11.0999889 | 21.26214
|  |  | 11.022 | 186.171318 |  |  | 11.022 | 90.491678 |  |  | 11.119194 | 101.122749 |  |  | 11.022 | 101.122749 |  |  | 11.022 | 58.598464 |  |  | 11.022 | 47.967393 |  |  | 11.022 | 16.07418 |  |  | 11.022 | 26.705251 |  |  | 11.1333222 | 21.26214 |  |  | 11.1333222 | 10.63107
|  |  | 11.055 | 186.171318 |  |  | 11.055 | 90.491678 |  |  | 11.152485 | 122.384891 |  |  | 11.055 | 90.491678 |  |  | 11.055 | 69.229535 |  |  | 11.055 | 58.598464 |  |  | 11.055 | 16.07418 |  |  | 11.055 | 26.705251 |  |  | 11.1666555 | 21.26214 |  |  | 11.16666 | 10.63107
|  |  | 11.088 | 186.171318 |  |  | 11.088 | 90.491678 |  |  | 11.185776 | 111.75382 |  |  | 11.088 | 101.122749 |  |  | 11.088 | 69.229535 |  |  | 11.088 | 58.598464 |  |  | 11.088 | 16.07418 |  |  | 11.088 | 26.705251 |  |  | 11.1999888 | 31.89321 |  |  | 11.1999888 | 10.63107
|  |  | 11.121 | 186.171318 |  |  | 11.121 | 90.491678 |  |  | 11.219067 | 111.75382 |  |  | 11.121 | 101.122749 |  |  | 11.121 | 69.229535 |  |  | 11.121 | 47.967393 |  |  | 11.121 | 16.07418 |  |  | 11.121 | 26.705251 |  |  | 11.2333221 | 31.89321 |  |  | 11.2333221 | 10.63107
|  |  | 11.154 | 186.171318 |  |  | 11.154 | 90.491678 |  |  | 11.252358 | 111.75382 |  |  | 11.154 | 90.491678 |  |  | 11.154 | 79.860607 |  |  | 11.154 | 47.967393 |  |  | 11.154 | 16.07418 |  |  | 11.154 | 26.705251 |  |  | 11.2666554 | 10.63107 |  |  | 11.2666554 | 0
|  |  | 11.187 | 186.171318 |  |  | 11.187 | 90.491678 |  |  | 11.285649 | 101.122749 |  |  | 11.187 | 101.122749 |  |  | 11.187 | 69.229535 |  |  | 11.187 | 58.598464 |  |  | 11.187 | 16.07418 |  |  | 11.187 | 26.705251 |  |  | 11.2999887 | 31.89321 |  |  | 11.29999 | 0
|  |  | 11.22 | 186.171318 |  |  | 11.22 | 90.491678 |  |  | 11.31894 | 111.75382 |  |  | 11.22 | 101.122749 |  |  | 11.22 | 69.229535 |  |  | 11.22 | 47.967393 |  |  | 11.22 | 16.07418 |  |  | 11.22 | 26.705251 |  |  | 11.333322 | 31.89321 |  |  | 11.333322 | 10.63107
|  |  | 11.253 | 186.171318 |  |  | 11.253 | 90.491678 |  |  | 11.352231 | 101.122749 |  |  | 11.253 | 90.491678 |  |  | 11.253 | 69.229535 |  |  | 11.253 | 47.967393 |  |  | 11.253 | 16.07418 |  |  | 11.253 | 16.07418 |  |  | 11.3666553 | 31.89321 |  |  | 11.36666 | 10.63107
|  |  | 11.286 | 186.171318 |  |  | 11.286 | 90.491678 |  |  | 11.385522 | 111.75382 |  |  | 11.286 | 90.491678 |  |  | 11.286 | 69.229535 |  |  | 11.286 | 58.598464 |  |  | 11.286 | 16.07418 |  |  | 11.286 | 16.07418 |  |  | 11.3999886 | 21.26214 |  |  | 11.3999886 | 0
|  |  | 11.319 | 186.171318 |  |  | 11.319 | 90.491678 |  |  | 11.418813 | 111.75382 |  |  | 11.319 | 90.491678 |  |  | 11.319 | 58.598464 |  |  | 11.319 | 47.967393 |  |  | 11.319 | 16.07418 |  |  | 11.319 | 16.07418 |  |  | 11.4333219 | 21.26214 |  |  | 11.43332 | 42.52428
|  |  | 11.352 | 186.171318 |  |  | 11.352 | 90.491678 |  |  | 11.452104 | 111.75382 |  |  | 11.352 | 90.491678 |  |  | 11.352 | 69.229535 |  |  | 11.352 | 58.598464 |  |  | 11.352 | 16.07418 |  |  | 11.352 | 26.705251 |  |  | 11.4666552 | 21.26214 |  |  | 11.46666 | 10.63107
|  |  | 11.385 | 186.171318 |  |  | 11.385 | 90.491678 |  |  | 11.485395 | 111.75382 |  |  | 11.385 | 101.122749 |  |  | 11.385 | 69.229535 |  |  | 11.385 | 47.967393 |  |  | 11.385 | 16.07418 |  |  | 11.385 | 26.705251 |  |  | 11.4999885 | 21.26214 |  |  | 11.49999 | 0
|  |  | 11.418 | 186.171318 |  |  | 11.418 | 90.491678 |  |  | 11.518686 | 111.75382 |  |  | 11.418 | 101.122749 |  |  | 11.418 | 69.229535 |  |  | 11.418 | 58.598464 |  |  | 11.418 | 16.07418 |  |  | 11.418 | 26.705251 |  |  | 11.5333218 | 10.63107 |  |  | 11.53332 | 0
|  |  | 11.451 | 186.171318 |  |  | 11.451 | 90.491678 |  |  | 11.551977 | 111.75382 |  |  | 11.451 | 101.122749 |  |  | 11.451 | 69.229535 |  |  | 11.451 | 58.598464 |  |  | 11.451 | 16.07418 |  |  | 11.451 | 16.07418 |  |  | 11.5666551 | 31.89321 |  |  | 11.56666 | 0
|  |  | 11.484 | 186.171318 |  |  | 11.484 | 90.491678 |  |  | 11.585268 | 111.75382 |  |  | 11.484 | 101.122749 |  |  | 11.484 | 69.229535 |  |  | 11.484 | 47.967393 |  |  | 11.484 | 16.07418 |  |  | 11.484 | 26.705251 |  |  | 11.5999884 | 21.26214 |  |  | 11.59999 | 0
|  |  | 11.517 | 186.171318 |  |  | 11.517 | 90.491678 |  |  | 11.618559 | 101.122749 |  |  | 11.517 | 90.491678 |  |  | 11.517 | 69.229535 |  |  | 11.517 | 47.967393 |  |  | 11.517 | 16.07418 |  |  | 11.517 | 26.705251 |  |  | 11.6333217 | 31.89321 |  |  | 11.63332 | 10.63107
|  |  | 11.55 | 186.171318 |  |  | 11.55 | 90.491678 |  |  | 11.65185 | 111.75382 |  |  | 11.55 | 90.491678 |  |  | 11.55 | 69.229535 |  |  | 11.55 | 47.967393 |  |  | 11.55 | 16.07418 |  |  | 11.55 | 26.705251 |  |  | 11.666655 | 31.89321 |  |  | 11.66666 | 0
|  |  | 11.583 | 186.171318 |  |  | 11.583 | 90.491678 |  |  | 11.685141 | 101.122749 |  |  | 11.583 | 101.122749 |  |  | 11.583 | 69.229535 |  |  | 11.583 | 47.967393 |  |  | 11.583 | 16.07418 |  |  | 11.583 | 26.705251 |  |  | 11.6999883 | 42.52428 |  |  | 11.69999 | 10.63107
|  |  | 11.616 | 186.171318 |  |  | 11.616 | 79.860607 |  |  | 11.718432 | 101.122749 |  |  | 11.616 | 101.122749 |  |  | 11.616 | 69.229535 |  |  | 11.616 | 47.967393 |  |  | 11.616 | 16.07418 |  |  | 11.616 | 26.705251 |  |  | 11.7333216 | 31.89321 |  |  | 11.73332 | 0
|  |  | 11.649 | 186.171318 |  |  | 11.649 | 90.491678 |  |  | 11.751723 | 111.75382 |  |  | 11.649 | 90.491678 |  |  | 11.649 | 69.229535 |  |  | 11.649 | 58.598464 |  |  | 11.649 | 26.705251 |  |  | 11.649 | 26.705251 |  |  | 11.7666549 | 21.26214 |  |  | 11.76665 | 21.26214
|  |  | 11.682 | 186.171318 |  |  | 11.682 | 90.491678 |  |  | 11.785014 | 111.75382 |  |  | 11.682 | 101.122749 |  |  | 11.682 | 69.229535 |  |  | 11.682 | 58.598464 |  |  | 11.682 | 16.07418 |  |  | 11.682 | 16.07418 |  |  | 11.7999882 | 21.26214 |  |  | 11.79999 | 10.63107
|  |  | 11.715 | 186.171318 |  |  | 11.715 | 79.860607 |  |  | 11.818305 | 111.75382 |  |  | 11.715 | 101.122749 |  |  | 11.715 | 69.229535 |  |  | 11.715 | 47.967393 |  |  | 11.715 | 16.07418 |  |  | 11.715 | 26.705251 |  |  | 11.8333215 | 21.26214 |  |  | 11.83332 | 0
|  |  | 11.748 | 186.171318 |  |  | 11.748 | 90.491678 |  |  | 11.851596 | 111.75382 |  |  | 11.748 | 101.122749 |  |  | 11.748 | 69.229535 |  |  | 11.748 | 47.967393 |  |  | 11.748 | 16.07418 |  |  | 11.748 | 26.705251 |  |  | 11.8666548 | 21.26214 |  |  | 11.86665 | 0
|  |  | 11.781 | 186.171318 |  |  | 11.781 | 79.860607 |  |  | 11.884887 | 101.122749 |  |  | 11.781 | 101.122749 |  |  | 11.781 | 69.229535 |  |  | 11.781 | 58.598464 |  |  | 11.781 | 16.07418 |  |  | 11.781 | 16.07418 |  |  | 11.8999881 | 31.89321 |  |  | 11.89999 | 0
|  |  | 11.814 | 186.171318 |  |  | 11.814 | 90.491678 |  |  | 11.918178 | 111.75382 |  |  | 11.814 | 101.122749 |  |  | 11.814 | 58.598464 |  |  | 11.814 | 47.967393 |  |  | 11.814 | 16.07418 |  |  | 11.814 | 16.07418 |  |  | 11.9333214 | 21.26214 |  |  | 11.93332 | 10.63107
|  |  | 11.847 | 186.171318 |  |  | 11.847 | 90.491678 |  |  | 11.951469 | 111.75382 |  |  | 11.847 | 90.491678 |  |  | 11.847 | 69.229535 |  |  | 11.847 | 47.967393 |  |  | 11.847 | 5.443108 |  |  | 11.847 | 26.705251 |  |  | 11.9666547 | 21.26214 |  |  | 11.96665 | 10.63107
|  |  | 11.88 | 186.171318 |  |  | 11.88 | 90.491678 |  |  | 11.98476 | 111.75382 |  |  | 11.88 | 101.122749 |  |  | 11.88 | 69.229535 |  |  | 11.88 | 47.967393 |  |  | 11.88 | 16.07418 |  |  | 11.88 | 26.705251 |  |  | 11.999988 | 21.26214 |  |  | 11.99999 | 0
|  |  | 11.913 | 186.171318 |  |  | 11.913 | 90.491678 |  |  | 12.018051 | 101.122749 |  |  | 11.913 | 101.122749 |  |  | 11.913 | 69.229535 |  |  | 11.913 | 47.967393 |  |  | 11.913 | 16.07418 |  |  | 11.913 | 26.705251 |  |  | 12.0333213 | 10.63107 |  |  | 12.03332 | 0
|  |  | 11.946 | 186.171318 |  |  | 11.946 | 90.491678 |  |  | 12.051342 | 111.75382 |  |  | 11.946 | 101.122749 |  |  | 11.946 | 69.229535 |  |  | 11.946 | 47.967393 |  |  | 11.946 | 16.07418 |  |  | 11.946 | 16.07418 |  |  | 12.0666546 | 21.26214 |  |  | 12.06665 | 0
|  |  | 11.979 | 186.171318 |  |  | 11.979 | 90.491678 |  |  | 12.084633 | 101.122749 |  |  | 11.979 | 101.122749 |  |  | 11.979 | 69.229535 |  |  | 11.979 | 47.967393 |  |  | 11.979 | 16.07418 |  |  | 11.979 | 26.705251 |  |  | 12.0999879 | 21.26214 |  |  | 12.09999 | 10.63107
|  |  | 12.012 | 186.171318 |  |  | 12.012 | 90.491678 |  |  | 12.117924 | 101.122749 |  |  | 12.012 | 90.491678 |  |  | 12.012 | 69.229535 |  |  | 12.012 | 47.967393 |  |  | 12.012 | 16.07418 |  |  | 12.012 | 26.705251 |  |  | 12.1333212 | 21.26214 |  |  | 12.13332 | 10.63107
|  |  | 12.045 | 196.80239 |  |  | 12.045 | 90.491678 |  |  | 12.151215 | 111.75382 |  |  | 12.045 | 101.122749 |  |  | 12.045 | 69.229535 |  |  | 12.045 | 47.967393 |  |  | 12.045 | 16.07418 |  |  | 12.045 | 26.705251 |  |  | 12.1666545 | 21.26214 |  |  | 12.16665 | 10.63107
|  |  | 12.078 | 186.171318 |  |  | 12.078 | 79.860607 |  |  | 12.184506 | 111.75382 |  |  | 12.078 | 90.491678 |  |  | 12.078 | 69.229535 |  |  | 12.078 | 47.967393 |  |  | 12.078 | 16.07418 |  |  | 12.078 | 26.705251 |  |  | 12.1999878 | 31.89321 |  |  | 12.19999 | 0
|  |  | 12.111 | 186.171318 |  |  | 12.111 | 90.491678 |  |  | 12.217797 | 101.122749 |  |  | 12.111 | 90.491678 |  |  | 12.111 | 69.229535 |  |  | 12.111 | 47.967393 |  |  | 12.111 | 16.07418 |  |  | 12.111 | 26.705251 |  |  | 12.2333211 | 31.89321 |  |  | 12.23332 | 0
|  |  | 12.144 | 186.171318 |  |  | 12.144 | 90.491678 |  |  | 12.251088 | 101.122749 |  |  | 12.144 | 101.122749 |  |  | 12.144 | 58.598464 |  |  | 12.144 | 47.967393 |  |  | 12.144 | 16.07418 |  |  | 12.144 | 26.705251 |  |  | 12.2666544 | 21.26214 |  |  | 12.26665 | 0
|  |  | 12.177 | 186.171318 |  |  | 12.177 | 90.491678 |  |  | 12.284379 | 111.75382 |  |  | 12.177 | 101.122749 |  |  | 12.177 | 58.598464 |  |  | 12.177 | 47.967393 |  |  | 12.177 | 16.07418 |  |  | 12.177 | 16.07418 |  |  | 12.2999877 | 21.26214 |  |  | 12.29999 | 0
|  |  | 12.21 | 186.171318 |  |  | 12.21 | 90.491678 |  |  | 12.31767 | 111.75382 |  |  | 12.21 | 101.122749 |  |  | 12.21 | 69.229535 |  |  | 12.21 | 47.967393 |  |  | 12.21 | 5.443108 |  |  | 12.21 | 26.705251 |  |  | 12.333321 | 21.26214 |  |  | 12.33332 | 10.63107
|  |  | 12.243 | 186.171318 |  |  | 12.243 | 90.491678 |  |  | 12.350961 | 101.122749 |  |  | 12.243 | 90.491678 |  |  | 12.243 | 69.229535 |  |  | 12.243 | 47.967393 |  |  | 12.243 | 16.07418 |  |  | 12.243 | 26.705251 |  |  | 12.3666543 | 21.26214 |  |  | 12.36665 | 0
|  |  | 12.276 | 186.171318 |  |  | 12.276 | 90.491678 |  |  | 12.384252 | 111.75382 |  |  | 12.276 | 101.122749 |  |  | 12.276 | 69.229535 |  |  | 12.276 | 47.967393 |  |  | 12.276 | 16.07418 |  |  | 12.276 | 26.705251 |  |  | 12.3999876 | 31.89321 |  |  | 12.39999 | 0
|  |  | 12.309 | 186.171318 |  |  | 12.309 | 90.491678 |  |  | 12.417543 | 111.75382 |  |  | 12.309 | 101.122749 |  |  | 12.309 | 69.229535 |  |  | 12.309 | 58.598464 |  |  | 12.309 | 16.07418 |  |  | 12.309 | 26.705251 |  |  | 12.4333209 | 21.26214 |  |  | 12.43332 | 0
|  |  | 12.342 | 186.171318 |  |  | 12.342 | 90.491678 |  |  | 12.450834 | 101.122749 |  |  | 12.342 | 101.122749 |  |  | 12.342 | 69.229535 |  |  | 12.342 | 47.967393 |  |  | 12.342 | 16.07418 |  |  | 12.342 | 26.705251 |  |  | 12.4666542 | 21.26214 |  |  | 12.46665 | 10.63107
|  |  | 12.375 | 186.171318 |  |  | 12.375 | 90.491678 |  |  | 12.484125 | 111.75382 |  |  | 12.375 | 90.491678 |  |  | 12.375 | 69.229535 |  |  | 12.375 | 47.967393 |  |  | 12.375 | 16.07418 |  |  | 12.375 | 26.705251 |  |  | 12.4999875 | 21.26214 |  |  | 12.49999 | 10.63107
|  |  | 12.408 | 186.171318 |  |  | 12.408 | 79.860607 |  |  | 12.517416 | 111.75382 |  |  | 12.408 | 90.491678 |  |  | 12.408 | 69.229535 |  |  | 12.408 | 58.598464 |  |  | 12.408 | 16.07418 |  |  | 12.408 | 16.07418 |  |  | 12.5333208 | 21.26214 |  |  | 12.53332 | 0
|  |  | 12.441 | 186.171318 |  |  | 12.441 | 90.491678 |  |  | 12.550707 | 101.122749 |  |  | 12.441 | 101.122749 |  |  | 12.441 | 69.229535 |  |  | 12.441 | 58.598464 |  |  | 12.441 | 16.07418 |  |  | 12.441 | 26.705251 |  |  | 12.5666541 | 31.89321 |  |  | 12.56665 | 0
|  |  | 12.474 | 186.171318 |  |  | 12.474 | 90.491678 |  |  | 12.583998 | 111.75382 |  |  | 12.474 | 90.491678 |  |  | 12.474 | 69.229535 |  |  | 12.474 | 47.967393 |  |  | 12.474 | 16.07418 |  |  | 12.474 | 26.705251 |  |  | 12.5999874 | 21.26214 |  |  | 12.59999 | 0
|  |  | 12.507 | 186.171318 |  |  | 12.507 | 90.491678 |  |  | 12.617289 | 111.75382 |  |  | 12.507 | 90.491678 |  |  | 12.507 | 69.229535 |  |  | 12.507 | 47.967393 |  |  | 12.507 | 16.07418 |  |  | 12.507 | 16.07418 |  |  | 12.6333207 | 10.63107 |  |  | 12.6333207 | 0
|  |  | 12.54 | 186.171318 |  |  | 12.54 | 90.491678 |  |  | 12.65058 | 101.122749 |  |  | 12.54 | 90.491678 |  |  | 12.54 | 58.598464 |  |  | 12.54 | 47.967393 |  |  | 12.54 | 16.07418 |  |  | 12.54 | 16.07418 |  |  | 12.666654 | 21.26214 |  |  | 12.666654 | 0
|  |  | 12.573 | 186.171318 |  |  | 12.573 | 90.491678 |  |  | 12.683871 | 101.122749 |  |  | 12.573 | 90.491678 |  |  | 12.573 | 69.229535 |  |  | 12.573 | 47.967393 |  |  | 12.573 | 5.443108 |  |  | 12.573 | 16.07418 |  |  | 12.6999873 | 21.26214 |  |  | 12.6999873 | 0
|  |  | 12.606 | 186.171318 |  |  | 12.606 | 90.491678 |  |  | 12.717162 | 111.75382 |  |  | 12.606 | 101.122749 |  |  | 12.606 | 69.229535 |  |  | 12.606 | 58.598464 |  |  | 12.606 | 16.07418 |  |  | 12.606 | 26.705251 |  |  | 12.7333206 | 21.26214 |  |  | 12.7333206 | 10.63107
|  |  | 12.639 | 186.171318 |  |  | 12.639 | 90.491678 |  |  | 12.750453 | 111.75382 |  |  | 12.639 | 90.491678 |  |  | 12.639 | 69.229535 |  |  | 12.639 | 47.967393 |  |  | 12.639 | 16.07418 |  |  | 12.639 | 26.705251 |  |  | 12.7666539 | 21.26214 |  |  | 12.7666539 | 10.63107
|  |  | 12.672 | 186.171318 |  |  | 12.672 | 90.491678 |  |  | 12.783744 | 111.75382 |  |  | 12.672 | 90.491678 |  |  | 12.672 | 69.229535 |  |  | 12.672 | 58.598464 |  |  | 12.672 | 16.07418 |  |  | 12.672 | 16.07418 |  |  | 12.7999872 | 21.26214 |  |  | 12.7999872 | 0
|  |  | 12.705 | 186.171318 |  |  | 12.705 | 90.491678 |  |  | 12.817035 | 111.75382 |  |  | 12.705 | 101.122749 |  |  | 12.705 | 69.229535 |  |  | 12.705 | 47.967393 |  |  | 12.705 | 16.07418 |  |  | 12.705 | 26.705251 |  |  | 12.8333205 | 31.89321 |  |  | 12.8333205 | 0
|  |  | 12.738 | 186.171318 |  |  | 12.738 | 90.491678 |  |  | 12.850326 | 111.75382 |  |  | 12.738 | 101.122749 |  |  | 12.738 | 69.229535 |  |  | 12.738 | 47.967393 |  |  | 12.738 | 16.07418 |  |  | 12.738 | 26.705251 |  |  | 12.8666538 | 21.26214 |  |  | 12.8666538 | 0
|  |  | 12.771 | 186.171318 |  |  | 12.771 | 90.491678 |  |  | 12.883617 | 111.75382 |  |  | 12.771 | 90.491678 |  |  | 12.771 | 69.229535 |  |  | 12.771 | 47.967393 |  |  | 12.771 | 16.07418 |  |  | 12.771 | 16.07418 |  |  | 12.8999871 | 21.26214 |  |  | 12.8999871 | 0
|  |  | 12.804 | 186.171318 |  |  | 12.804 | 79.860607 |  |  | 12.916908 | 111.75382 |  |  | 12.804 | 90.491678 |  |  | 12.804 | 69.229535 |  |  | 12.804 | 58.598464 |  |  | 12.804 | 16.07418 |  |  | 12.804 | 26.705251 |  |  | 12.9333204 | 31.89321 |  |  | 12.9333204 | 0
|  |  | 12.837 | 186.171318 |  |  | 12.837 | 90.491678 |  |  | 12.950199 | 111.75382 |  |  | 12.837 | 90.491678 |  |  | 12.837 | 69.229535 |  |  | 12.837 | 47.967393 |  |  | 12.837 | 16.07418 |  |  | 12.837 | 26.705251 |  |  | 12.9666537 | 21.26214 |  |  | 12.9666537 | 10.63107
|  |  | 12.87 | 186.171318 |  |  | 12.87 | 90.491678 |  |  | 12.98349 | 111.75382 |  |  | 12.87 | 90.491678 |  |  | 12.87 | 69.229535 |  |  | 12.87 | 47.967393 |  |  | 12.87 | 16.07418 |  |  | 12.87 | 26.705251 |  |  | 12.999987 | 21.26214 |  |  | 12.999987 | 10.63107
|  |  | 12.903 | 186.171318 |  |  | 12.903 | 90.491678 |  |  | 13.016781 | 111.75382 |  |  | 12.903 | 101.122749 |  |  | 12.903 | 69.229535 |  |  | 12.903 | 47.967393 |  |  | 12.903 | 16.07418 |  |  | 12.903 | 16.07418 |  |  | 13.0333203 | 31.89321 |  |  | 13.0333203 | 10.63107
|  |  | 12.936 | 186.171318 |  |  | 12.936 | 90.491678 |  |  | 13.050072 | 111.75382 |  |  | 12.936 | 90.491678 |  |  | 12.936 | 58.598464 |  |  | 12.936 | 47.967393 |  |  | 12.936 | 16.07418 |  |  | 12.936 | 26.705251 |  |  | 13.0666536 | 21.26214 |  |  | 13.0666536 | 0
|  |  | 12.969 | 186.171318 |  |  | 12.969 | 90.491678 |  |  | 13.083363 | 111.75382 |  |  | 12.969 | 90.491678 |  |  | 12.969 | 69.229535 |  |  | 12.969 | 47.967393 |  |  | 12.969 | 16.07418 |  |  | 12.969 | 26.705251 |  |  | 13.0999869 | 21.26214 |  |  | 13.0999869 | 0
|  |  | 13.002 | 186.171318 |  |  | 13.002 | 90.491678 |  |  | 13.116654 | 111.75382 |  |  | 13.002 | 90.491678 |  |  | 13.002 | 69.229535 |  |  | 13.002 | 47.967393 |  |  | 13.002 | 16.07418 |  |  | 13.002 | 16.07418 |  |  | 13.1333202 | 10.63107 |  |  | 13.1333202 | -10.63107
|  |  | 13.035 | 186.171318 |  |  | 13.035 | 90.491678 |  |  | 13.149945 | 101.122749 |  |  | 13.035 | 101.122749 |  |  | 13.035 | 69.229535 |  |  | 13.035 | 47.967393 |  |  | 13.035 | 16.07418 |  |  | 13.035 | 16.07418 |  |  | 13.1666535 | 31.89321 |  |  | 13.1666535 | 0
|  |  | 13.068 | 186.171318 |  |  | 13.068 | 90.491678 |  |  | 13.183236 | 101.122749 |  |  | 13.068 | 101.122749 |  |  | 13.068 | 69.229535 |  |  | 13.068 | 58.598464 |  |  | 13.068 | 16.07418 |  |  | 13.068 | 26.705251 |  |  | 13.1999868 | 21.26214 |  |  | 13.1999868 | 0
|  |  | 13.101 | 186.171318 |  |  | 13.101 | 90.491678 |  |  | 13.216527 | 111.75382 |  |  | 13.101 | 90.491678 |  |  | 13.101 | 69.229535 |  |  | 13.101 | 58.598464 |  |  | 13.101 | 5.443108 |  |  | 13.101 | 26.705251 |  |  | 13.2333201 | 21.26214 |  |  | 13.2333201 | 0
|  |  | 13.134 | 186.171318 |  |  | 13.134 | 90.491678 |  |  | 13.249818 | 111.75382 |  |  | 13.134 | 90.491678 |  |  | 13.134 | 79.860607 |  |  | 13.134 | 47.967393 |  |  | 13.134 | 16.07418 |  |  | 13.134 | 26.705251 |  |  | 13.2666534 | 10.63107 |  |  | 13.2666534 | 10.63107
|  |  | 13.167 | 186.171318 |  |  | 13.167 | 79.860607 |  |  | 13.283109 | 111.75382 |  |  | 13.167 | 90.491678 |  |  | 13.167 | 69.229535 |  |  | 13.167 | 47.967393 |  |  | 13.167 | 16.07418 |  |  | 13.167 | 26.705251 |  |  | 13.2999867 | 10.63107 |  |  | 13.2999867 | 0
|  |  | 13.2 | 186.171318 |  |  | 13.2 | 90.491678 |  |  | 13.3164 | 111.75382 |  |  | 13.2 | 101.122749 |  |  | 13.2 | 69.229535 |  |  | 13.2 | 47.967393 |  |  | 13.2 | 16.07418 |  |  | 13.2 | 26.705251 |  |  | 13.33332 | 31.89321 |  |  | 13.33332 | 0
|  |  | 13.233 | 186.171318 |  |  | 13.233 | 79.860607 |  |  | 13.349691 | 111.75382 |  |  | 13.233 | 90.491678 |  |  | 13.233 | 69.229535 |  |  | 13.233 | 47.967393 |  |  | 13.233 | 16.07418 |  |  | 13.233 | 26.705251 |  |  | 13.3666533 | 21.26214 |  |  | 13.3666533 | 0
|  |  | 13.266 | 186.171318 |  |  | 13.266 | 90.491678 |  |  | 13.382982 | 111.75382 |  |  | 13.266 | 90.491678 |  |  | 13.266 | 69.229535 |  |  | 13.266 | 47.967393 |  |  | 13.266 | 16.07418 |  |  | 13.266 | 26.705251 |  |  | 13.3999866 | 42.52428 |  |  | 13.3999866 | 0
|  |  | 13.299 | 175.540247 |  |  | 13.299 | 90.491678 |  |  | 13.416273 | 111.75382 |  |  | 13.299 | 90.491678 |  |  | 13.299 | 58.598464 |  |  | 13.299 | 47.967393 |  |  | 13.299 | 16.07418 |  |  | 13.299 | 16.07418 |  |  | 13.4333199 | 21.26214 |  |  | 13.4333199 | 0
|  |  | 13.332 | 186.171318 |  |  | 13.332 | 90.491678 |  |  | 13.449564 | 111.75382 |  |  | 13.332 | 101.122749 |  |  | 13.332 | 69.229535 |  |  | 13.332 | 47.967393 |  |  | 13.332 | 16.07418 |  |  | 13.332 | 16.07418 |  |  | 13.4666532 | 21.26214 |  |  | 13.4666532 | 0
|  |  | 13.365 | 186.171318 |  |  | 13.365 | 90.491678 |  |  | 13.482855 | 101.122749 |  |  | 13.365 | 90.491678 |  |  | 13.365 | 69.229535 |  |  | 13.365 | 47.967393 |  |  | 13.365 | 16.07418 |  |  | 13.365 | 26.705251 |  |  | 13.4999865 | 31.89321 |  |  | 13.4999865 | 0
|  |  | 13.398 | 186.171318 |  |  | 13.398 | 90.491678 |  |  | 13.516146 | 111.75382 |  |  | 13.398 | 101.122749 |  |  | 13.398 | 69.229535 |  |  | 13.398 | 47.967393 |  |  | 13.398 | 16.07418 |  |  | 13.398 | 16.07418 |  |  | 13.5333198 | 21.26214 |  |  | 13.5333198 | 10.63107
|  |  | 13.431 | 175.540247 |  |  | 13.431 | 90.491678 |  |  | 13.549437 | 111.75382 |  |  | 13.431 | 101.122749 |  |  | 13.431 | 69.229535 |  |  | 13.431 | 47.967393 |  |  | 13.431 | 16.07418 |  |  | 13.431 | 26.705251 |  |  | 13.5666531 | 21.26214 |  |  | 13.5666531 | 0
|  |  | 13.464 | 175.540247 |  |  | 13.464 | 90.491678 |  |  | 13.582728 | 111.75382 |  |  | 13.464 | 101.122749 |  |  | 13.464 | 58.598464 |  |  | 13.464 | 58.598464 |  |  | 13.464 | 16.07418 |  |  | 13.464 | 26.705251 |  |  | 13.5999864 | 31.89321 |  |  | 13.5999864 | 0
|  |  | 13.497 | 186.171318 |  |  | 13.497 | 79.860607 |  |  | 13.616019 | 101.122749 |  |  | 13.497 | 90.491678 |  |  | 13.497 | 69.229535 |  |  | 13.497 | 47.967393 |  |  | 13.497 | 16.07418 |  |  | 13.497 | 26.705251 |  |  | 13.6333197 | 21.26214 |  |  | 13.6333197 | 0
|  |  | 13.53 | 186.171318 |  |  | 13.53 | 90.491678 |  |  | 13.64931 | 111.75382 |  |  | 13.53 | 90.491678 |  |  | 13.53 | 58.598464 |  |  | 13.53 | 47.967393 |  |  | 13.53 | 16.07418 |  |  | 13.53 | 16.07418 |  |  | 13.666653 | 21.26214 |  |  | 13.666653 | 0
|  |  | 13.563 | 186.171318 |  |  | 13.563 | 90.491678 |  |  | 13.682601 | 111.75382 |  |  | 13.563 | 90.491678 |  |  | 13.563 | 69.229535 |  |  | 13.563 | 47.967393 |  |  | 13.563 | 16.07418 |  |  | 13.563 | 26.705251 |  |  | 13.6999863 | 10.63107 |  |  | 13.6999863 | 0
|  |  | 13.596 | 186.171318 |  |  | 13.596 | 90.491678 |  |  | 13.715892 | 101.122749 |  |  | 13.596 | 90.491678 |  |  | 13.596 | 69.229535 |  |  | 13.596 | 47.967393 |  |  | 13.596 | 16.07418 |  |  | 13.596 | 26.705251 |  |  | 13.7333196 | 21.26214 |  |  | 13.7333196 | -10.63107
|  |  | 13.629 | 175.540247 |  |  | 13.629 | 90.491678 |  |  | 13.749183 | 111.75382 |  |  | 13.629 | 101.122749 |  |  | 13.629 | 69.229535 |  |  | 13.629 | 47.967393 |  |  | 13.629 | 16.07418 |  |  | 13.629 | 26.705251 |  |  | 13.7666529 | 21.26214 |  |  | 13.7666529 | 0
|  |  | 13.662 | 186.171318 |  |  | 13.662 | 90.491678 |  |  | 13.782474 | 101.122749 |  |  | 13.662 | 90.491678 |  |  | 13.662 | 69.229535 |  |  | 13.662 | 58.598464 |  |  | 13.662 | 16.07418 |  |  | 13.662 | 16.07418 |  |  | 13.7999862 | 21.26214 |  |  | 13.7999862 | 0
|  |  | 13.695 | 186.171318 |  |  | 13.695 | 90.491678 |  |  | 13.815765 | 111.75382 |  |  | 13.695 | 90.491678 |  |  | 13.695 | 58.598464 |  |  | 13.695 | 47.967393 |  |  | 13.695 | 16.07418 |  |  | 13.695 | 26.705251 |  |  | 13.8333195 | 10.63107 |  |  | 13.8333195 | 0
|  |  | 13.728 | 175.540247 |  |  | 13.728 | 79.860607 |  |  | 13.849056 | 101.122749 |  |  | 13.728 | 101.122749 |  |  | 13.728 | 69.229535 |  |  | 13.728 | 47.967393 |  |  | 13.728 | 16.07418 |  |  | 13.728 | 26.705251 |  |  | 13.8666528 | 21.26214 |  |  | 13.8666528 | 0
|  |  | 13.761 | 186.171318 |  |  | 13.761 | 90.491678 |  |  | 13.882347 | 111.75382 |  |  | 13.761 | 101.122749 |  |  | 13.761 | 69.229535 |  |  | 13.761 | 47.967393 |  |  | 13.761 | 16.07418 |  |  | 13.761 | 16.07418 |  |  | 13.8999861 | 21.26214 |  |  | 13.8999861 | 0
|  |  | 13.794 | 186.171318 |  |  | 13.794 | 79.860607 |  |  | 13.915638 | 101.122749 |  |  | 13.794 | 90.491678 |  |  | 13.794 | 69.229535 |  |  | 13.794 | 47.967393 |  |  | 13.794 | 16.07418 |  |  | 13.794 | 16.07418 |  |  | 13.9333194 | 31.89321 |  |  | 13.9333194 | 0
|  |  | 13.827 | 175.540247 |  |  | 13.827 | 90.491678 |  |  | 13.948929 | 111.75382 |  |  | 13.827 | 101.122749 |  |  | 13.827 | 58.598464 |  |  | 13.827 | 47.967393 |  |  | 13.827 | 16.07418 |  |  | 13.827 | 26.705251 |  |  | 13.9666527 | 31.89321 |  |  | 13.9666527 | 10.63107
|  |  | 13.86 | 175.540247 |  |  | 13.86 | 79.860607 |  |  | 13.98222 | 111.75382 |  |  | 13.86 | 101.122749 |  |  | 13.86 | 58.598464 |  |  | 13.86 | 47.967393 |  |  | 13.86 | 16.07418 |  |  | 13.86 | 26.705251 |  |  | 13.999986 | 21.26214 |  |  | 13.999986 | 0
|  |  | 13.893 | 175.540247 |  |  | 13.893 | 90.491678 |  |  | 14.015511 | 111.75382 |  |  | 13.893 | 90.491678 |  |  | 13.893 | 58.598464 |  |  | 13.893 | 47.967393 |  |  | 13.893 | 16.07418 |  |  | 13.893 | 26.705251 |  |  | 14.0333193 | 21.26214 |  |  | 14.0333193 | 0
|  |  | 13.926 | 186.171318 |  |  | 13.926 | 90.491678 |  |  | 14.048802 | 111.75382 |  |  | 13.926 | 90.491678 |  |  | 13.926 | 69.229535 |  |  | 13.926 | 47.967393 |  |  | 13.926 | 16.07418 |  |  | 13.926 | 26.705251 |  |  | 14.0666526 | 21.26214 |  |  | 14.0666526 | 0
|  |  | 13.959 | 186.171318 |  |  | 13.959 | 79.860607 |  |  | 14.082093 | 101.122749 |  |  | 13.959 | 90.491678 |  |  | 13.959 | 69.229535 |  |  | 13.959 | 47.967393 |  |  | 13.959 | 16.07418 |  |  | 13.959 | 26.705251 |  |  | 14.0999859 | 21.26214 |  |  | 14.0999859 | 0
|  |  | 13.992 | 175.540247 |  |  | 13.992 | 90.491678 |  |  | 14.115384 | 101.122749 |  |  | 13.992 | 90.491678 |  |  | 13.992 | 58.598464 |  |  | 13.992 | 47.967393 |  |  | 13.992 | 16.07418 |  |  | 13.992 | 16.07418 |  |  | 14.1333192 | 21.26214 |  |  | 14.1333192 | 0
|  |  | 14.025 | 186.171318 |  |  | 14.025 | 90.491678 |  |  | 14.148675 | 101.122749 |  |  | 14.025 | 101.122749 |  |  | 14.025 | 69.229535 |  |  | 14.025 | 47.967393 |  |  | 14.025 | 16.07418 |  |  | 14.025 | 16.07418 |  |  | 14.1666525 | 21.26214 |  |  | 14.1666525 | 0
|  |  | 14.058 | 186.171318 |  |  | 14.058 | 79.860607 |  |  | 14.181966 | 101.122749 |  |  | 14.058 | 90.491678 |  |  | 14.058 | 69.229535 |  |  | 14.058 | 47.967393 |  |  | 14.058 | 16.07418 |  |  | 14.058 | 26.705251 |  |  | 14.1999858 | 21.26214 |  |  | 14.1999858 | 0
|  |  | 14.091 | 186.171318 |  |  | 14.091 | 90.491678 |  |  | 14.215257 | 111.75382 |  |  | 14.091 | 90.491678 |  |  | 14.091 | 58.598464 |  |  | 14.091 | 47.967393 |  |  | 14.091 | 16.07418 |  |  | 14.091 | 26.705251 |  |  | 14.2333191 | 21.26214 |  |  | 14.2333191 | 0
|  |  | 14.124 | 175.540247 |  |  | 14.124 | 90.491678 |  |  | 14.248548 | 101.122749 |  |  | 14.124 | 101.122749 |  |  | 14.124 | 69.229535 |  |  | 14.124 | 47.967393 |  |  | 14.124 | 16.07418 |  |  | 14.124 | 26.705251 |  |  | 14.2666524 | 21.26214 |  |  | 14.2666524 | 0
|  |  | 14.157 | 186.171318 |  |  | 14.157 | 90.491678 |  |  | 14.281839 | 111.75382 |  |  | 14.157 | 90.491678 |  |  | 14.157 | 69.229535 |  |  | 14.157 | 47.967393 |  |  | 14.157 | 16.07418 |  |  | 14.157 | 16.07418 |  |  | 14.2999857 | 21.26214 |  |  | 14.2999857 | 10.63107
|  |  | 14.19 | 186.171318 |  |  | 14.19 | 90.491678 |  |  | 14.31513 | 101.122749 |  |  | 14.19 | 90.491678 |  |  | 14.19 | 58.598464 |  |  | 14.19 | 47.967393 |  |  | 14.19 | 16.07418 |  |  | 14.19 | 26.705251 |  |  | 14.333319 | 21.26214 |  |  | 14.333319 | 0
|  |  | 14.223 | 175.540247 |  |  | 14.223 | 90.491678 |  |  | 14.348421 | 101.122749 |  |  | 14.223 | 101.122749 |  |  | 14.223 | 58.598464 |  |  | 14.223 | 58.598464 |  |  | 14.223 | 5.443108 |  |  | 14.223 | 26.705251 |  |  | 14.3666523 | 21.26214 |  |  | 14.3666523 | 0
|  |  | 14.256 | 175.540247 |  |  | 14.256 | 90.491678 |  |  | 14.381712 | 111.75382 |  |  | 14.256 | 90.491678 |  |  | 14.256 | 69.229535 |  |  | 14.256 | 47.967393 |  |  | 14.256 | 16.07418 |  |  | 14.256 | 26.705251 |  |  | 14.3999856 | 21.26214 |  |  | 14.3999856 | 0
|  |  | 14.289 | 186.171318 |  |  | 14.289 | 79.860607 |  |  | 14.415003 | 111.75382 |  |  | 14.289 | 101.122749 |  |  | 14.289 | 69.229535 |  |  | 14.289 | 47.967393 |  |  | 14.289 | 16.07418 |  |  | 14.289 | 26.705251 |  |  | 14.4333189 | 21.26214 |  |  | 14.4333189 | 0
|  |  | 14.322 | 175.540247 |  |  | 14.322 | 90.491678 |  |  | 14.448294 | 101.122749 |  |  | 14.322 | 90.491678 |  |  | 14.322 | 69.229535 |  |  | 14.322 | 58.598464 |  |  | 14.322 | 16.07418 |  |  | 14.322 | 26.705251 |  |  | 14.4666522 | 21.26214 |  |  | 14.4666522 | 0
|  |  | 14.355 | 186.171318 |  |  | 14.355 | 90.491678 |  |  | 14.481585 | 111.75382 |  |  | 14.355 | 90.491678 |  |  | 14.355 | 69.229535 |  |  | 14.355 | 47.967393 |  |  | 14.355 | 16.07418 |  |  | 14.355 | 26.705251 |  |  | 14.4999855 | 21.26214 |  |  | 14.4999855 | 10.63107
|  |  | 14.388 | 186.171318 |  |  | 14.388 | 90.491678 |  |  | 14.514876 | 101.122749 |  |  | 14.388 | 90.491678 |  |  | 14.388 | 69.229535 |  |  | 14.388 | 47.967393 |  |  | 14.388 | 16.07418 |  |  | 14.388 | 16.07418 |  |  | 14.5333188 | 31.89321 |  |  | 14.5333188 | 0
|  |  | 14.421 | 186.171318 |  |  | 14.421 | 90.491678 |  |  | 14.548167 | 101.122749 |  |  | 14.421 | 90.491678 |  |  | 14.421 | 69.229535 |  |  | 14.421 | 47.967393 |  |  | 14.421 | 16.07418 |  |  | 14.421 | 26.705251 |  |  | 14.5666521 | 31.89321 |  |  | 14.5666521 | -10.63107
|  |  | 14.454 | 186.171318 |  |  | 14.454 | 90.491678 |  |  | 14.581458 | 101.122749 |  |  | 14.454 | 90.491678 |  |  | 14.454 | 69.229535 |  |  | 14.454 | 47.967393 |  |  | 14.454 | 16.07418 |  |  | 14.454 | 16.07418 |  |  | 14.5999854 | 10.63107 |  |  | 14.5999854 | 0
|  |  | 14.487 | 186.171318 |  |  | 14.487 | 90.491678 |  |  | 14.614749 | 101.122749 |  |  | 14.487 | 101.122749 |  |  | 14.487 | 69.229535 |  |  | 14.487 | 47.967393 |  |  | 14.487 | 5.443108 |  |  | 14.487 | 16.07418 |  |  | 14.6333187 | 21.26214 |  |  | 14.6333187 | 0
|  |  | 14.52 | 175.540247 |  |  | 14.52 | 90.491678 |  |  | 14.64804 | 111.75382 |  |  | 14.52 | 101.122749 |  |  | 14.52 | 69.229535 |  |  | 14.52 | 47.967393 |  |  | 14.52 | 16.07418 |  |  | 14.52 | 16.07418 |  |  | 14.666652 | 21.26214 |  |  | 14.666652 | 0
|  |  | 14.553 | 186.171318 |  |  | 14.553 | 90.491678 |  |  | 14.681331 | 111.75382 |  |  | 14.553 | 90.491678 |  |  | 14.553 | 69.229535 |  |  | 14.553 | 47.967393 |  |  | 14.553 | 16.07418 |  |  | 14.553 | 16.07418 |  |  | 14.6999853 | 21.26214 |  |  | 14.6999853 | 0
|  |  | 14.586 | 175.540247 |  |  | 14.586 | 79.860607 |  |  | 14.714622 | 101.122749 |  |  | 14.586 | 101.122749 |  |  | 14.586 | 69.229535 |  |  | 14.586 | 47.967393 |  |  | 14.586 | 16.07418 |  |  | 14.586 | 26.705251 |  |  | 14.7333186 | 21.26214 |  |  | 14.7333186 | 0
|  |  | 14.619 | 175.540247 |  |  | 14.619 | 90.491678 |  |  | 14.747913 | 101.122749 |  |  | 14.619 | 101.122749 |  |  | 14.619 | 69.229535 |  |  | 14.619 | 47.967393 |  |  | 14.619 | 16.07418 |  |  | 14.619 | 26.705251 |  |  | 14.7666519 | 21.26214 |  |  | 14.7666519 | -10.63107
|  |  | 14.652 | 175.540247 |  |  | 14.652 | 90.491678 |  |  | 14.781204 | 101.122749 |  |  | 14.652 | 90.491678 |  |  | 14.652 | 58.598464 |  |  | 14.652 | 47.967393 |  |  | 14.652 | 16.07418 |  |  | 14.652 | 16.07418 |  |  | 14.7999852 | 21.26214 |  |  | 14.7999852 | 10.63107
|  |  | 14.685 | 175.540247 |  |  | 14.685 | 79.860607 |  |  | 14.814495 | 101.122749 |  |  | 14.685 | 90.491678 |  |  | 14.685 | 58.598464 |  |  | 14.685 | 47.967393 |  |  | 14.685 | 16.07418 |  |  | 14.685 | 26.705251 |  |  | 14.8333185 | 31.89321 |  |  | 14.8333185 | 0
|  |  | 14.718 | 175.540247 |  |  | 14.718 | 90.491678 |  |  | 14.847786 | 101.122749 |  |  | 14.718 | 101.122749 |  |  | 14.718 | 69.229535 |  |  | 14.718 | 47.967393 |  |  | 14.718 | 5.443108 |  |  | 14.718 | 16.07418 |  |  | 14.8666518 | 21.26214 |  |  | 14.8666518 | 10.63107
|  |  | 14.751 | 175.540247 |  |  | 14.751 | 90.491678 |  |  | 14.881077 | 101.122749 |  |  | 14.751 | 90.491678 |  |  | 14.751 | 69.229535 |  |  | 14.751 | 47.967393 |  |  | 14.751 | 5.443108 |  |  | 14.751 | 26.705251 |  |  | 14.8999851 | 21.26214 |  |  | 14.8999851 | 10.63107
|  |  | 14.784 | 186.171318 |  |  | 14.784 | 79.860607 |  |  | 14.914368 | 111.75382 |  |  | 14.784 | 90.491678 |  |  | 14.784 | 69.229535 |  |  | 14.784 | 47.967393 |  |  | 14.784 | 16.07418 |  |  | 14.784 | 16.07418 |  |  | 14.9333184 | 21.26214 |  |  | 14.9333184 | 10.63107
|  |  | 14.817 | 186.171318 |  |  | 14.817 | 90.491678 |  |  | 14.947659 | 101.122749 |  |  | 14.817 | 90.491678 |  |  | 14.817 | 58.598464 |  |  | 14.817 | 47.967393 |  |  | 14.817 | 16.07418 |  |  | 14.817 | 16.07418 |  |  | 14.9666517 | 31.89321 |  |  | 14.9666517 | 0
|  |  | 14.85 | 175.540247 |  |  | 14.85 | 90.491678 |  |  | 14.98095 | 101.122749 |  |  | 14.85 | 90.491678 |  |  | 14.85 | 69.229535 |  |  | 14.85 | 47.967393 |  |  | 14.85 | 5.443108 |  |  | 14.85 | 16.07418 |  |  | 14.999985 | 10.63107 |  |  | 14.999985 | 10.63107
|  |  | 14.883 | 175.540247 |  |  | 14.883 | 90.491678 |  |  | 15.014241 | 111.75382 |  |  | 14.883 | 90.491678 |  |  | 14.883 | 58.598464 |  |  | 14.883 | 58.598464 |  |  | 14.883 | 16.07418 |  |  | 14.883 | 16.07418 |  |  | 15.0333183 | 31.89321 |  |  | 15.0333183 | 10.63107
|  |  | 14.916 | 175.540247 |  |  | 14.916 | 90.491678 |  |  | 15.047532 | 101.122749 |  |  | 14.916 | 90.491678 |  |  | 14.916 | 69.229535 |  |  | 14.916 | 47.967393 |  |  | 14.916 | 16.07418 |  |  | 14.916 | 16.07418 |  |  | 15.0666516 | 31.89321 |  |  | 15.0666516 | 0
|  |  | 14.949 | 186.171318 |  |  | 14.949 | 79.860607 |  |  | 15.080823 | 111.75382 |  |  | 14.949 | 90.491678 |  |  | 14.949 | 58.598464 |  |  | 14.949 | 58.598464 |  |  | 14.949 | 16.07418 |  |  | 14.949 | 26.705251 |  |  | 15.0999849 | 21.26214 |  |  | 15.0999849 | 10.63107
|  |  | 14.982 | 175.540247 |  |  | 14.982 | 79.860607 |  |  | 15.114114 | 101.122749 |  |  | 14.982 | 90.491678 |  |  | 14.982 | 69.229535 |  |  | 14.982 | 47.967393 |  |  | 14.982 | 16.07418 |  |  | 14.982 | 26.705251 |  |  | 15.1333182 | 31.89321 |  |  | 15.1333182 | 0
|  |  | 15.015 | 175.540247 |  |  | 15.015 | 79.860607 |  |  | 15.147405 | 101.122749 |  |  | 15.015 | 90.491678 |  |  | 15.015 | 58.598464 |  |  | 15.015 | 47.967393 |  |  | 15.015 | 16.07418 |  |  | 15.015 | 16.07418 |  |  | 15.1666515 | 21.26214 |  |  | 15.1666515 | 0
|  |  | 15.048 | 175.540247 |  |  | 15.048 | 79.860607 |  |  | 15.180696 | 111.75382 |  |  | 15.048 | 90.491678 |  |  | 15.048 | 58.598464 |  |  | 15.048 | 47.967393 |  |  | 15.048 | 16.07418 |  |  | 15.048 | 26.705251 |  |  | 15.1999848 | 21.26214 |  |  | 15.1999848 | 0
|  |  | 15.081 | 175.540247 |  |  | 15.081 | 90.491678 |  |  | 15.213987 | 101.122749 |  |  | 15.081 | 90.491678 |  |  | 15.081 | 58.598464 |  |  | 15.081 | 47.967393 |  |  | 15.081 | 5.443108 |  |  | 15.081 | 26.705251 |  |  | 15.2333181 | 21.26214 |  |  | 15.2333181 | 0
|  |  | 15.114 | 175.540247 |  |  | 15.114 | 90.491678 |  |  | 15.247278 | 101.122749 |  |  | 15.114 | 101.122749 |  |  | 15.114 | 69.229535 |  |  | 15.114 | 47.967393 |  |  | 15.114 | 16.07418 |  |  | 15.114 | 26.705251 |  |  | 15.2666514 | 31.89321 |  |  | 15.2666514 | 10.63107
|  |  | 15.147 | 175.540247 |  |  | 15.147 | 90.491678 |  |  | 15.280569 | 101.122749 |  |  | 15.147 | 90.491678 |  |  | 15.147 | 69.229535 |  |  | 15.147 | 47.967393 |  |  | 15.147 | 5.443108 |  |  | 15.147 | 16.07418 |  |  | 15.2999847 | 21.26214 |  |  | 15.2999847 | 0
|  |  | 15.18 | 175.540247 |  |  | 15.18 | 90.491678 |  |  | 15.31386 | 101.122749 |  |  | 15.18 | 90.491678 |  |  | 15.18 | 58.598464 |  |  | 15.18 | 47.967393 |  |  | 15.18 | 16.07418 |  |  | 15.18 | 16.07418 |  |  | 15.333318 | 21.26214 |  |  | 15.333318 | 0
|  |  | 15.213 | 186.171318 |  |  | 15.213 | 90.491678 |  |  | 15.347151 | 101.122749 |  |  | 15.213 | 90.491678 |  |  | 15.213 | 58.598464 |  |  | 15.213 | 47.967393 |  |  | 15.213 | 16.07418 |  |  | 15.213 | 26.705251 |  |  | 15.3666513 | 21.26214 |  |  | 15.3666513 | 10.63107
|  |  | 15.246 | 175.540247 |  |  | 15.246 | 90.491678 |  |  | 15.380442 | 111.75382 |  |  | 15.246 | 90.491678 |  |  | 15.246 | 69.229535 |  |  | 15.246 | 47.967393 |  |  | 15.246 | 16.07418 |  |  | 15.246 | 16.07418 |  |  | 15.3999846 | 21.26214 |  |  | 15.3999846 | 0
|  |  | 15.279 | 186.171318 |  |  | 15.279 | 90.491678 |  |  | 15.413733 | 111.75382 |  |  | 15.279 | 90.491678 |  |  | 15.279 | 69.229535 |  |  | 15.279 | 47.967393 |  |  | 15.279 | 16.07418 |  |  | 15.279 | 26.705251 |  |  | 15.4333179 | 21.26214 |  |  | 15.4333179 | 0
|  |  | 15.312 | 175.540247 |  |  | 15.312 | 79.860607 |  |  | 15.447024 | 101.122749 |  |  | 15.312 | 90.491678 |  |  | 15.312 | 58.598464 |  |  | 15.312 | 47.967393 |  |  | 15.312 | 16.07418 |  |  | 15.312 | 26.705251 |  |  | 15.4666512 | 21.26214 |  |  | 15.4666512 | 0
|  |  | 15.345 | 186.171318 |  |  | 15.345 | 79.860607 |  |  | 15.480315 | 111.75382 |  |  | 15.345 | 90.491678 |  |  | 15.345 | 69.229535 |  |  | 15.345 | 47.967393 |  |  | 15.345 | 16.07418 |  |  | 15.345 | 26.705251 |  |  | 15.4999845 | 21.26214 |  |  | 15.4999845 | 0
|  |  | 15.378 | 175.540247 |  |  | 15.378 | 90.491678 |  |  | 15.513606 | 101.122749 |  |  | 15.378 | 90.491678 |  |  | 15.378 | 69.229535 |  |  | 15.378 | 47.967393 |  |  | 15.378 | 16.07418 |  |  | 15.378 | 26.705251 |  |  | 15.5333178 | 31.89321 |  |  | 15.5333178 | 0
|  |  | 15.411 | 175.540247 |  |  | 15.411 | 90.491678 |  |  | 15.546897 | 101.122749 |  |  | 15.411 | 90.491678 |  |  | 15.411 | 58.598464 |  |  | 15.411 | 47.967393 |  |  | 15.411 | 16.07418 |  |  | 15.411 | 16.07418 |  |  | 15.5666511 | 21.26214 |  |  | 15.5666511 | 10.63107
|  |  | 15.444 | 186.171318 |  |  | 15.444 | 79.860607 |  |  | 15.580188 | 101.122749 |  |  | 15.444 | 90.491678 |  |  | 15.444 | 58.598464 |  |  | 15.444 | 47.967393 |  |  | 15.444 | 16.07418 |  |  | 15.444 | 26.705251 |  |  | 15.5999844 | 10.63107 |  |  | 15.5999844 | 0
|  |  | 15.477 | 186.171318 |  |  | 15.477 | 79.860607 |  |  | 15.613479 | 111.75382 |  |  | 15.477 | 90.491678 |  |  | 15.477 | 69.229535 |  |  | 15.477 | 47.967393 |  |  | 15.477 | 16.07418 |  |  | 15.477 | 26.705251 |  |  | 15.6333177 | 21.26214 |  |  | 15.6333177 | 0
|  |  | 15.51 | 175.540247 |  |  | 15.51 | 90.491678 |  |  | 15.64677 | 101.122749 |  |  | 15.51 | 90.491678 |  |  | 15.51 | 58.598464 |  |  | 15.51 | 47.967393 |  |  | 15.51 | 16.07418 |  |  | 15.51 | 16.07418 |  |  | 15.666651 | 31.89321 |  |  | 15.666651 | 0
|  |  | 15.543 | 175.540247 |  |  | 15.543 | 90.491678 |  |  | 15.680061 | 101.122749 |  |  | 15.543 | 90.491678 |  |  | 15.543 | 69.229535 |  |  | 15.543 | 47.967393 |  |  | 15.543 | 16.07418 |  |  | 15.543 | 16.07418 |  |  | 15.6999843 | 21.26214 |  |  | 15.6999843 | 10.63107
|  |  | 15.576 | 175.540247 |  |  | 15.576 | 90.491678 |  |  | 15.713352 | 101.122749 |  |  | 15.576 | 90.491678 |  |  | 15.576 | 69.229535 |  |  | 15.576 | 47.967393 |  |  | 15.576 | 16.07418 |  |  | 15.576 | 26.705251 |  |  | 15.7333176 | 21.26214 |  |  | 15.7333176 | 0
|  |  | 15.609 | 175.540247 |  |  | 15.609 | 79.860607 |  |  | 15.746643 | 101.122749 |  |  | 15.609 | 101.122749 |  |  | 15.609 | 69.229535 |  |  | 15.609 | 37.336322 |  |  | 15.609 | 16.07418 |  |  | 15.609 | 16.07418 |  |  | 15.7666509 | 21.26214 |  |  | 15.7666509 | 0
|  |  | 15.642 | 175.540247 |  |  | 15.642 | 90.491678 |  |  | 15.779934 | 111.75382 |  |  | 15.642 | 90.491678 |  |  | 15.642 | 69.229535 |  |  | 15.642 | 47.967393 |  |  | 15.642 | 16.07418 |  |  | 15.642 | 26.705251 |  |  | 15.7999842 | 31.89321 |  |  | 15.7999842 | 0
|  |  | 15.675 | 186.171318 |  |  | 15.675 | 79.860607 |  |  | 15.813225 | 101.122749 |  |  | 15.675 | 90.491678 |  |  | 15.675 | 58.598464 |  |  | 15.675 | 58.598464 |  |  | 15.675 | 16.07418 |  |  | 15.675 | 16.07418 |  |  | 15.8333175 | 31.89321 |  |  | 15.8333175 | 0
|  |  | 15.708 | 175.540247 |  |  | 15.708 | 79.860607 |  |  | 15.846516 | 101.122749 |  |  | 15.708 | 90.491678 |  |  | 15.708 | 58.598464 |  |  | 15.708 | 47.967393 |  |  | 15.708 | 16.07418 |  |  | 15.708 | 26.705251 |  |  | 15.8666508 | 21.26214 |  |  | 15.8666508 | 10.63107
|  |  | 15.741 | 186.171318 |  |  | 15.741 | 79.860607 |  |  | 15.879807 | 101.122749 |  |  | 15.741 | 90.491678 |  |  | 15.741 | 69.229535 |  |  | 15.741 | 47.967393 |  |  | 15.741 | 16.07418 |  |  | 15.741 | 16.07418 |  |  | 15.8999841 | 10.63107 |  |  | 15.8999841 | 0
|  |  | 15.774 | 186.171318 |  |  | 15.774 | 79.860607 |  |  | 15.913098 | 101.122749 |  |  | 15.774 | 90.491678 |  |  | 15.774 | 58.598464 |  |  | 15.774 | 47.967393 |  |  | 15.774 | 16.07418 |  |  | 15.774 | 16.07418 |  |  | 15.9333174 | 10.63107 |  |  | 15.9333174 | 0
|  |  | 15.807 | 175.540247 |  |  | 15.807 | 79.860607 |  |  | 15.946389 | 111.75382 |  |  | 15.807 | 90.491678 |  |  | 15.807 | 58.598464 |  |  | 15.807 | 47.967393 |  |  | 15.807 | 16.07418 |  |  | 15.807 | 16.07418 |  |  | 15.9666507 | 21.26214 |  |  | 15.9666507 | 10.63107
|  |  | 15.84 | 175.540247 |  |  | 15.84 | 79.860607 |  |  | 15.97968 | 101.122749 |  |  | 15.84 | 101.122749 |  |  | 15.84 | 58.598464 |  |  | 15.84 | 47.967393 |  |  | 15.84 | 16.07418 |  |  | 15.84 | 26.705251 |  |  | 15.999984 | 10.63107 |  |  | 15.999984 | 0
|  |  | 15.873 | 186.171318 |  |  | 15.873 | 90.491678 |  |  | 16.012971 | 101.122749 |  |  | 15.873 | 90.491678 |  |  | 15.873 | 58.598464 |  |  | 15.873 | 47.967393 |  |  | 15.873 | 16.07418 |  |  | 15.873 | 16.07418 |  |  | 16.0333173 | 21.26214 |  |  | 16.0333173 | 0
|  |  | 15.906 | 175.540247 |  |  | 15.906 | 90.491678 |  |  | 16.046262 | 101.122749 |  |  | 15.906 | 90.491678 |  |  | 15.906 | 58.598464 |  |  | 15.906 | 47.967393 |  |  | 15.906 | 16.07418 |  |  | 15.906 | 16.07418 |  |  | 16.0666506 | 21.26214 |  |  | 16.0666506 | 10.63107
|  |  | 15.939 | 175.540247 |  |  | 15.939 | 90.491678 |  |  | 16.079553 | 101.122749 |  |  | 15.939 | 90.491678 |  |  | 15.939 | 69.229535 |  |  | 15.939 | 47.967393 |  |  | 15.939 | 16.07418 |  |  | 15.939 | 16.07418 |  |  | 16.0999839 | 21.26214 |  |  | 16.0999839 | 21.26214
|  |  | 15.972 | 175.540247 |  |  | 15.972 | 90.491678 |  |  | 16.112844 | 101.122749 |  |  | 15.972 | 90.491678 |  |  | 15.972 | 58.598464 |  |  | 15.972 | 47.967393 |  |  | 15.972 | 16.07418 |  |  | 15.972 | 16.07418 |  |  | 16.1333172 | 21.26214 |  |  | 16.1333172 | 0
|  |  | 16.005 | 175.540247 |  |  | 16.005 | 90.491678 |  |  | 16.146135 | 111.75382 |  |  | 16.005 | 90.491678 |  |  | 16.005 | 69.229535 |  |  | 16.005 | 47.967393 |  |  | 16.005 | 16.07418 |  |  | 16.005 | 16.07418 |  |  | 16.1666505 | 21.26214 |  |  | 16.1666505 | 0
|  |  | 16.038 | 175.540247 |  |  | 16.038 | 79.860607 |  |  | 16.179426 | 101.122749 |  |  | 16.038 | 90.491678 |  |  | 16.038 | 69.229535 |  |  | 16.038 | 47.967393 |  |  | 16.038 | 5.443108 |  |  | 16.038 | 26.705251 |  |  | 16.1999838 | 21.26214 |  |  | 16.1999838 | 10.63107
|  |  | 16.071 | 186.171318 |  |  | 16.071 | 79.860607 |  |  | 16.212717 | 101.122749 |  |  | 16.071 | 90.491678 |  |  | 16.071 | 69.229535 |  |  | 16.071 | 47.967393 |  |  | 16.071 | 16.07418 |  |  | 16.071 | 16.07418 |  |  | 16.2333171 | 10.63107 |  |  | 16.2333171 | 0
|  |  | 16.104 | 175.540247 |  |  | 16.104 | 79.860607 |  |  | 16.246008 | 101.122749 |  |  | 16.104 | 90.491678 |  |  | 16.104 | 69.229535 |  |  | 16.104 | 47.967393 |  |  | 16.104 | 16.07418 |  |  | 16.104 | 26.705251 |  |  | 16.2666504 | 21.26214 |  |  | 16.2666504 | 0
|  |  | 16.137 | 175.540247 |  |  | 16.137 | 90.491678 |  |  | 16.279299 | 101.122749 |  |  | 16.137 | 90.491678 |  |  | 16.137 | 58.598464 |  |  | 16.137 | 47.967393 |  |  | 16.137 | 5.443108 |  |  | 16.137 | 16.07418 |  |  | 16.2999837 | 10.63107 |  |  | 16.2999837 | 0
|  |  | 16.17 | 175.540247 |  |  | 16.17 | 79.860607 |  |  | 16.31259 | 101.122749 |  |  | 16.17 | 90.491678 |  |  | 16.17 | 58.598464 |  |  | 16.17 | 58.598464 |  |  | 16.17 | 5.443108 |  |  | 16.17 | 26.705251 |  |  | 16.333317 | 21.26214 |  |  | 16.333317 | 0
|  |  | 16.203 | 175.540247 |  |  | 16.203 | 79.860607 |  |  | 16.345881 | 101.122749 |  |  | 16.203 | 90.491678 |  |  | 16.203 | 69.229535 |  |  | 16.203 | 47.967393 |  |  | 16.203 | 16.07418 |  |  | 16.203 | 26.705251 |  |  | 16.3666503 | 31.89321 |  |  | 16.3666503 | 10.63107
|  |  | 16.236 | 175.540247 |  |  | 16.236 | 79.860607 |  |  | 16.379172 | 101.122749 |  |  | 16.236 | 101.122749 |  |  | 16.236 | 69.229535 |  |  | 16.236 | 47.967393 |  |  | 16.236 | 16.07418 |  |  | 16.236 | 16.07418 |  |  | 16.3999836 | 21.26214 |  |  | 16.3999836 | 0
|  |  | 16.269 | 175.540247 |  |  | 16.269 | 90.491678 |  |  | 16.412463 | 101.122749 |  |  | 16.269 | 90.491678 |  |  | 16.269 | 69.229535 |  |  | 16.269 | 47.967393 |  |  | 16.269 | 5.443108 |  |  | 16.269 | 26.705251 |  |  | 16.4333169 | 21.26214 |  |  | 16.4333169 | -10.63107
|  |  | 16.302 | 175.540247 |  |  | 16.302 | 90.491678 |  |  | 16.445754 | 101.122749 |  |  | 16.302 | 90.491678 |  |  | 16.302 | 58.598464 |  |  | 16.302 | 47.967393 |  |  | 16.302 | 16.07418 |  |  | 16.302 | 16.07418 |  |  | 16.4666502 | 31.89321 |  |  | 16.4666502 | 0
|  |  | 16.335 | 175.540247 |  |  | 16.335 | 90.491678 |  |  | 16.479045 | 111.75382 |  |  | 16.335 | 90.491678 |  |  | 16.335 | 58.598464 |  |  | 16.335 | 47.967393 |  |  | 16.335 | 16.07418 |  |  | 16.335 | 26.705251 |  |  | 16.4999835 | 21.26214 |  |  | 16.4999835 | 0
|  |  | 16.368 | 175.540247 |  |  | 16.368 | 79.860607 |  |  | 16.512336 | 101.122749 |  |  | 16.368 | 90.491678 |  |  | 16.368 | 69.229535 |  |  | 16.368 | 47.967393 |  |  | 16.368 | 16.07418 |  |  | 16.368 | 16.07418 |  |  | 16.5333168 | 21.26214 |  |  | 16.5333168 | 0
|  |  | 16.401 | 175.540247 |  |  | 16.401 | 79.860607 |  |  | 16.545627 | 101.122749 |  |  | 16.401 | 90.491678 |  |  | 16.401 | 58.598464 |  |  | 16.401 | 47.967393 |  |  | 16.401 | 16.07418 |  |  | 16.401 | 16.07418 |  |  | 16.5666501 | 21.26214 |  |  | 16.5666501 | 0
|  |  | 16.434 | 175.540247 |  |  | 16.434 | 79.860607 |  |  | 16.578918 | 111.75382 |  |  | 16.434 | 90.491678 |  |  | 16.434 | 69.229535 |  |  | 16.434 | 47.967393 |  |  | 16.434 | 16.07418 |  |  | 16.434 | 26.705251 |  |  | 16.5999834 | 21.26214 |  |  | 16.5999834 | 0
|  |  | 16.467 | 175.540247 |  |  | 16.467 | 79.860607 |  |  | 16.612209 | 101.122749 |  |  | 16.467 | 90.491678 |  |  | 16.467 | 69.229535 |  |  | 16.467 | 47.967393 |  |  | 16.467 | 16.07418 |  |  | 16.467 | 16.07418 |  |  | 16.6333167 | 21.26214 |  |  | 16.6333167 | 0
|  |  | 16.5 | 175.540247 |  |  | 16.5 | 90.491678 |  |  | 16.6455 | 101.122749 |  |  | 16.5 | 101.122749 |  |  | 16.5 | 69.229535 |  |  | 16.5 | 47.967393 |  |  | 16.5 | 16.07418 |  |  | 16.5 | 26.705251 |  |  | 16.66665 | 31.89321 |  |  | 16.66665 | 0
|  |  | 16.533 | 175.540247 |  |  | 16.533 | 79.860607 |  |  | 16.678791 | 101.122749 |  |  | 16.533 | 90.491678 |  |  | 16.533 | 69.229535 |  |  | 16.533 | 47.967393 |  |  | 16.533 | 16.07418 |  |  | 16.533 | 16.07418 |  |  | 16.6999833 | 21.26214 |  |  | 16.6999833 | 0
|  |  | 16.566 | 175.540247 |  |  | 16.566 | 79.860607 |  |  | 16.712082 | 101.122749 |  |  | 16.566 | 90.491678 |  |  | 16.566 | 58.598464 |  |  | 16.566 | 47.967393 |  |  | 16.566 | 16.07418 |  |  | 16.566 | 26.705251 |  |  | 16.7333166 | 21.26214 |  |  | 16.7333166 | 0
|  |  | 16.599 | 175.540247 |  |  | 16.599 | 90.491678 |  |  | 16.745373 | 101.122749 |  |  | 16.599 | 90.491678 |  |  | 16.599 | 69.229535 |  |  | 16.599 | 47.967393 |  |  | 16.599 | 16.07418 |  |  | 16.599 | 16.07418 |  |  | 16.7666499 | 21.26214 |  |  | 16.7666499 | 0
|  |  | 16.632 | 175.540247 |  |  | 16.632 | 90.491678 |  |  | 16.778664 | 101.122749 |  |  | 16.632 | 90.491678 |  |  | 16.632 | 58.598464 |  |  | 16.632 | 47.967393 |  |  | 16.632 | 16.07418 |  |  | 16.632 | 16.07418 |  |  | 16.7999832 | 21.26214 |  |  | 16.7999832 | 0
|  |  | 16.665 | 175.540247 |  |  | 16.665 | 90.491678 |  |  | 16.811955 | 101.122749 |  |  | 16.665 | 90.491678 |  |  | 16.665 | 58.598464 |  |  | 16.665 | 47.967393 |  |  | 16.665 | 16.07418 |  |  | 16.665 | 16.07418 |  |  | 16.8333165 | 21.26214 |  |  | 16.8333165 | 0
|  |  | 16.698 | 175.540247 |  |  | 16.698 | 90.491678 |  |  | 16.845246 | 101.122749 |  |  | 16.698 | 90.491678 |  |  | 16.698 | 58.598464 |  |  | 16.698 | 47.967393 |  |  | 16.698 | 16.07418 |  |  | 16.698 | 26.705251 |  |  | 16.8666498 | 21.26214 |  |  | 16.8666498 | 10.63107
|  |  | 16.731 | 175.540247 |  |  | 16.731 | 79.860607 |  |  | 16.878537 | 101.122749 |  |  | 16.731 | 90.491678 |  |  | 16.731 | 58.598464 |  |  | 16.731 | 37.336322 |  |  | 16.731 | 16.07418 |  |  | 16.731 | 16.07418 |  |  | 16.8999831 | 21.26214 |  |  | 16.8999831 | 0
|  |  | 16.764 | 175.540247 |  |  | 16.764 | 79.860607 |  |  | 16.911828 | 101.122749 |  |  | 16.764 | 90.491678 |  |  | 16.764 | 58.598464 |  |  | 16.764 | 47.967393 |  |  | 16.764 | 16.07418 |  |  | 16.764 | 16.07418 |  |  | 16.9333164 | 21.26214 |  |  | 16.9333164 | 10.63107
|  |  | 16.797 | 175.540247 |  |  | 16.797 | 79.860607 |  |  | 16.945119 | 101.122749 |  |  | 16.797 | 90.491678 |  |  | 16.797 | 69.229535 |  |  | 16.797 | 47.967393 |  |  | 16.797 | 5.443108 |  |  | 16.797 | 26.705251 |  |  | 16.9666497 | 21.26214 |  |  | 16.9666497 | 10.63107
|  |  | 16.83 | 175.540247 |  |  | 16.83 | 79.860607 |  |  | 16.97841 | 101.122749 |  |  | 16.83 | 90.491678 |  |  | 16.83 | 69.229535 |  |  | 16.83 | 47.967393 |  |  | 16.83 | 5.443108 |  |  | 16.83 | 16.07418 |  |  | 16.999983 | 21.26214 |  |  | 16.999983 | 0
|  |  | 16.863 | 175.540247 |  |  | 16.863 | 79.860607 |  |  | 17.011701 | 101.122749 |  |  | 16.863 | 90.491678 |  |  | 16.863 | 58.598464 |  |  | 16.863 | 47.967393 |  |  | 16.863 | 16.07418 |  |  | 16.863 | 26.705251 |  |  | 17.0333163 | 31.89321 |  |  | 17.0333163 | 0
|  |  | 16.896 | 175.540247 |  |  | 16.896 | 79.860607 |  |  | 17.044992 | 101.122749 |  |  | 16.896 | 90.491678 |  |  | 16.896 | 69.229535 |  |  | 16.896 | 47.967393 |  |  | 16.896 | 16.07418 |  |  | 16.896 | 16.07418 |  |  | 17.0666496 | 21.26214 |  |  | 17.0666496 | 0
|  |  | 16.929 | 175.540247 |  |  | 16.929 | 90.491678 |  |  | 17.078283 | 101.122749 |  |  | 16.929 | 90.491678 |  |  | 16.929 | 58.598464 |  |  | 16.929 | 47.967393 |  |  | 16.929 | 16.07418 |  |  | 16.929 | 26.705251 |  |  | 17.0999829 | 31.89321 |  |  | 17.0999829 | 10.63107
|  |  | 16.962 | 175.540247 |  |  | 16.962 | 90.491678 |  |  | 17.111574 | 111.75382 |  |  | 16.962 | 90.491678 |  |  | 16.962 | 69.229535 |  |  | 16.962 | 58.598464 |  |  | 16.962 | 16.07418 |  |  | 16.962 | 16.07418 |  |  | 17.1333162 | 21.26214 |  |  | 17.1333162 | 10.63107
|  |  | 16.995 | 175.540247 |  |  | 16.995 | 90.491678 |  |  | 17.144865 | 101.122749 |  |  | 16.995 | 90.491678 |  |  | 16.995 | 58.598464 |  |  | 16.995 | 47.967393 |  |  | 16.995 | 16.07418 |  |  | 16.995 | 16.07418 |  |  | 17.1666495 | 21.26214 |  |  | 17.1666495 | 0
|  |  | 17.028 | 175.540247 |  |  | 17.028 | 90.491678 |  |  | 17.178156 | 101.122749 |  |  | 17.028 | 90.491678 |  |  | 17.028 | 58.598464 |  |  | 17.028 | 47.967393 |  |  | 17.028 | 16.07418 |  |  | 17.028 | 26.705251 |  |  | 17.1999828 | 10.63107 |  |  | 17.1999828 | 0
|  |  | 17.061 | 175.540247 |  |  | 17.061 | 90.491678 |  |  | 17.211447 | 101.122749 |  |  | 17.061 | 90.491678 |  |  | 17.061 | 58.598464 |  |  | 17.061 | 47.967393 |  |  | 17.061 | 16.07418 |  |  | 17.061 | 26.705251 |  |  | 17.2333161 | 21.26214 |  |  | 17.2333161 | 10.63107
|  |  | 17.094 | 175.540247 |  |  | 17.094 | 79.860607 |  |  | 17.244738 | 111.75382 |  |  | 17.094 | 90.491678 |  |  | 17.094 | 58.598464 |  |  | 17.094 | 47.967393 |  |  | 17.094 | 16.07418 |  |  | 17.094 | 16.07418 |  |  | 17.2666494 | 21.26214 |  |  | 17.2666494 | 0
|  |  | 17.127 | 175.540247 |  |  | 17.127 | 79.860607 |  |  | 17.278029 | 101.122749 |  |  | 17.127 | 90.491678 |  |  | 17.127 | 58.598464 |  |  | 17.127 | 47.967393 |  |  | 17.127 | 16.07418 |  |  | 17.127 | 16.07418 |  |  | 17.2999827 | 21.26214 |  |  | 17.2999827 | 0
|  |  | 17.16 | 175.540247 |  |  | 17.16 | 79.860607 |  |  | 17.31132 | 101.122749 |  |  | 17.16 | 90.491678 |  |  | 17.16 | 58.598464 |  |  | 17.16 | 47.967393 |  |  | 17.16 | 16.07418 |  |  | 17.16 | 16.07418 |  |  | 17.333316 | 21.26214 |  |  | 17.333316 | 10.63107
|  |  | 17.193 | 175.540247 |  |  | 17.193 | 79.860607 |  |  | 17.344611 | 101.122749 |  |  | 17.193 | 90.491678 |  |  | 17.193 | 69.229535 |  |  | 17.193 | 47.967393 |  |  | 17.193 | 16.07418 |  |  | 17.193 | 16.07418 |  |  | 17.3666493 | 21.26214 |  |  | 17.3666493 | 0
|  |  | 17.226 | 175.540247 |  |  | 17.226 | 79.860607 |  |  | 17.377902 | 101.122749 |  |  | 17.226 | 90.491678 |  |  | 17.226 | 58.598464 |  |  | 17.226 | 47.967393 |  |  | 17.226 | 16.07418 |  |  | 17.226 | 16.07418 |  |  | 17.3999826 | 0 |  |  | 17.3999826 | 0
|  |  | 17.259 | 175.540247 |  |  | 17.259 | 79.860607 |  |  | 17.411193 | 101.122749 |  |  | 17.259 | 90.491678 |  |  | 17.259 | 58.598464 |  |  | 17.259 | 47.967393 |  |  | 17.259 | 16.07418 |  |  | 17.259 | 16.07418 |  |  | 17.4333159 | 10.63107 |  |  | 17.4333159 | 10.63107
|  |  | 17.292 | 175.540247 |  |  | 17.292 | 79.860607 |  |  | 17.444484 | 101.122749 |  |  | 17.292 | 90.491678 |  |  | 17.292 | 69.229535 |  |  | 17.292 | 47.967393 |  |  | 17.292 | 16.07418 |  |  | 17.292 | 16.07418 |  |  | 17.4666492 | 21.26214 |  |  | 17.4666492 | 0
|  |  | 17.325 | 175.540247 |  |  | 17.325 | 79.860607 |  |  | 17.477775 | 101.122749 |  |  | 17.325 | 90.491678 |  |  | 17.325 | 58.598464 |  |  | 17.325 | 47.967393 |  |  | 17.325 | 16.07418 |  |  | 17.325 | 26.705251 |  |  | 17.4999825 | 10.63107 |  |  | 17.4999825 | 0
|  |  | 17.358 | 175.540247 |  |  | 17.358 | 79.860607 |  |  | 17.511066 | 101.122749 |  |  | 17.358 | 90.491678 |  |  | 17.358 | 58.598464 |  |  | 17.358 | 58.598464 |  |  | 17.358 | 16.07418 |  |  | 17.358 | 16.07418 |  |  | 17.5333158 | 21.26214 |  |  | 17.5333158 | 0
|  |  | 17.391 | 164.909176 |  |  | 17.391 | 90.491678 |  |  | 17.544357 | 101.122749 |  |  | 17.391 | 90.491678 |  |  | 17.391 | 58.598464 |  |  | 17.391 | 47.967393 |  |  | 17.391 | 16.07418 |  |  | 17.391 | 16.07418 |  |  | 17.5666491 | 10.63107 |  |  | 17.5666491 | 10.63107
|  |  | 17.424 | 175.540247 |  |  | 17.424 | 90.491678 |  |  | 17.577648 | 111.75382 |  |  | 17.424 | 90.491678 |  |  | 17.424 | 69.229535 |  |  | 17.424 | 37.336322 |  |  | 17.424 | 16.07418 |  |  | 17.424 | 16.07418 |  |  | 17.5999824 | 21.26214 |  |  | 17.5999824 | 10.63107
|  |  | 17.457 | 175.540247 |  |  | 17.457 | 79.860607 |  |  | 17.610939 | 101.122749 |  |  | 17.457 | 90.491678 |  |  | 17.457 | 58.598464 |  |  | 17.457 | 47.967393 |  |  | 17.457 | 5.443108 |  |  | 17.457 | 26.705251 |  |  | 17.6333157 | 21.26214 |  |  | 17.6333157 | 0
|  |  | 17.49 | 175.540247 |  |  | 17.49 | 79.860607 |  |  | 17.64423 | 111.75382 |  |  | 17.49 | 90.491678 |  |  | 17.49 | 58.598464 |  |  | 17.49 | 47.967393 |  |  | 17.49 | 16.07418 |  |  | 17.49 | 26.705251 |  |  | 17.666649 | 21.26214 |  |  | 17.666649 | 0
|  |  | 17.523 | 175.540247 |  |  | 17.523 | 79.860607 |  |  | 17.677521 | 101.122749 |  |  | 17.523 | 90.491678 |  |  | 17.523 | 58.598464 |  |  | 17.523 | 47.967393 |  |  | 17.523 | 16.07418 |  |  | 17.523 | 16.07418 |  |  | 17.6999823 | 31.89321 |  |  | 17.6999823 | 10.63107
|  |  | 17.556 | 175.540247 |  |  | 17.556 | 79.860607 |  |  | 17.710812 | 101.122749 |  |  | 17.556 | 90.491678 |  |  | 17.556 | 58.598464 |  |  | 17.556 | 47.967393 |  |  | 17.556 | 16.07418 |  |  | 17.556 | 26.705251 |  |  | 17.7333156 | 21.26214 |  |  | 17.7333156 | 10.63107
|  |  | 17.589 | 175.540247 |  |  | 17.589 | 90.491678 |  |  | 17.744103 | 101.122749 |  |  | 17.589 | 90.491678 |  |  | 17.589 | 69.229535 |  |  | 17.589 | 47.967393 |  |  | 17.589 | 16.07418 |  |  | 17.589 | 26.705251 |  |  | 17.7666489 | 21.26214 |  |  | 17.7666489 | 0
|  |  | 17.622 | 175.540247 |  |  | 17.622 | 79.860607 |  |  | 17.777394 | 101.122749 |  |  | 17.622 | 90.491678 |  |  | 17.622 | 69.229535 |  |  | 17.622 | 47.967393 |  |  | 17.622 | 16.07418 |  |  | 17.622 | 16.07418 |  |  | 17.7999822 | 21.26214 |  |  | 17.7999822 | 10.63107
|  |  | 17.655 | 175.540247 |  |  | 17.655 | 79.860607 |  |  | 17.810685 | 101.122749 |  |  | 17.655 | 90.491678 |  |  | 17.655 | 69.229535 |  |  | 17.655 | 47.967393 |  |  | 17.655 | 16.07418 |  |  | 17.655 | 16.07418 |  |  | 17.8333155 | 21.26214 |  |  | 17.8333155 | 0
|  |  | 17.688 | 175.540247 |  |  | 17.688 | 79.860607 |  |  | 17.843976 | 101.122749 |  |  | 17.688 | 90.491678 |  |  | 17.688 | 69.229535 |  |  | 17.688 | 47.967393 |  |  | 17.688 | 16.07418 |  |  | 17.688 | 16.07418 |  |  | 17.8666488 | 21.26214 |  |  | 17.8666488 | 0
|  |  | 17.721 | 175.540247 |  |  | 17.721 | 90.491678 |  |  | 17.877267 | 101.122749 |  |  | 17.721 | 90.491678 |  |  | 17.721 | 58.598464 |  |  | 17.721 | 47.967393 |  |  | 17.721 | 5.443108 |  |  | 17.721 | 26.705251 |  |  | 17.8999821 | 21.26214 |  |  | 17.8999821 | 0
|  |  | 17.754 | 175.540247 |  |  | 17.754 | 79.860607 |  |  | 17.910558 | 101.122749 |  |  | 17.754 | 90.491678 |  |  | 17.754 | 69.229535 |  |  | 17.754 | 47.967393 |  |  | 17.754 | 16.07418 |  |  | 17.754 | 26.705251 |  |  | 17.9333154 | 21.26214 |  |  | 17.9333154 | -10.63107
|  |  | 17.787 | 175.540247 |  |  | 17.787 | 90.491678 |  |  | 17.943849 | 111.75382 |  |  | 17.787 | 90.491678 |  |  | 17.787 | 58.598464 |  |  | 17.787 | 47.967393 |  |  | 17.787 | 16.07418 |  |  | 17.787 | 16.07418 |  |  | 17.9666487 | 21.26214 |  |  | 17.9666487 | 0
|  |  | 17.82 | 175.540247 |  |  | 17.82 | 90.491678 |  |  | 17.97714 | 101.122749 |  |  | 17.82 | 90.491678 |  |  | 17.82 | 58.598464 |  |  | 17.82 | 47.967393 |  |  | 17.82 | 16.07418 |  |  | 17.82 | 16.07418 |  |  | 17.999982 | 21.26214 |  |  | 17.999982 | 0
|  |  | 17.853 | 175.540247 |  |  | 17.853 | 90.491678 |  |  | 18.010431 | 101.122749 |  |  | 17.853 | 90.491678 |  |  | 17.853 | 58.598464 |  |  | 17.853 | 47.967393 |  |  | 17.853 | 16.07418 |  |  | 17.853 | 26.705251 |  |  | 18.0333153 | 21.26214 |  |  | 18.0333153 | 0
|  |  | 17.886 | 175.540247 |  |  | 17.886 | 79.860607 |  |  | 18.043722 | 101.122749 |  |  | 17.886 | 90.491678 |  |  | 17.886 | 58.598464 |  |  | 17.886 | 47.967393 |  |  | 17.886 | 5.443108 |  |  | 17.886 | 26.705251 |  |  | 18.0666486 | 21.26214 |  |  | 18.0666486 | 0
|  |  | 17.919 | 175.540247 |  |  | 17.919 | 79.860607 |  |  | 18.077013 | 101.122749 |  |  | 17.919 | 90.491678 |  |  | 17.919 | 58.598464 |  |  | 17.919 | 47.967393 |  |  | 17.919 | 16.07418 |  |  | 17.919 | 16.07418 |  |  | 18.0999819 | 31.89321 |  |  | 18.0999819 | 0
|  |  | 17.952 | 175.540247 |  |  | 17.952 | 79.860607 |  |  | 18.110304 | 101.122749 |  |  | 17.952 | 90.491678 |  |  | 17.952 | 69.229535 |  |  | 17.952 | 47.967393 |  |  | 17.952 | 5.443108 |  |  | 17.952 | 26.705251 |  |  | 18.1333152 | 21.26214 |  |  | 18.1333152 | 10.63107
|  |  | 17.985 | 175.540247 |  |  | 17.985 | 79.860607 |  |  | 18.143595 | 101.122749 |  |  | 17.985 | 90.491678 |  |  | 17.985 | 58.598464 |  |  | 17.985 | 47.967393 |  |  | 17.985 | 5.443108 |  |  | 17.985 | 16.07418 |  |  | 18.1666485 | 21.26214 |  |  | 18.1666485 | 0
|  |  | 18.018 | 175.540247 |  |  | 18.018 | 79.860607 |  |  | 18.176886 | 101.122749 |  |  | 18.018 | 90.491678 |  |  | 18.018 | 58.598464 |  |  | 18.018 | 47.967393 |  |  | 18.018 | 16.07418 |  |  | 18.018 | 16.07418 |  |  | 18.1999818 | 10.63107 |  |  | 18.1999818 | 0
|  |  | 18.051 | 175.540247 |  |  | 18.051 | 90.491678 |  |  | 18.210177 | 101.122749 |  |  | 18.051 | 79.860607 |  |  | 18.051 | 58.598464 |  |  | 18.051 | 47.967393 |  |  | 18.051 | 5.443108 |  |  | 18.051 | 16.07418 |  |  | 18.2333151 | 31.89321 |  |  | 18.2333151 | 10.63107
|  |  | 18.084 | 175.540247 |  |  | 18.084 | 79.860607 |  |  | 18.243468 | 101.122749 |  |  | 18.084 | 90.491678 |  |  | 18.084 | 58.598464 |  |  | 18.084 | 47.967393 |  |  | 18.084 | 16.07418 |  |  | 18.084 | 16.07418 |  |  | 18.2666484 | 31.89321 |  |  | 18.2666484 | 10.63107
|  |  | 18.117 | 175.540247 |  |  | 18.117 | 79.860607 |  |  | 18.276759 | 101.122749 |  |  | 18.117 | 90.491678 |  |  | 18.117 | 58.598464 |  |  | 18.117 | 47.967393 |  |  | 18.117 | 5.443108 |  |  | 18.117 | 26.705251 |  |  | 18.2999817 | 21.26214 |  |  | 18.2999817 | 0
|  |  | 18.15 | 164.909176 |  |  | 18.15 | 79.860607 |  |  | 18.31005 | 101.122749 |  |  | 18.15 | 90.491678 |  |  | 18.15 | 58.598464 |  |  | 18.15 | 47.967393 |  |  | 18.15 | 16.07418 |  |  | 18.15 | 16.07418 |  |  | 18.333315 | 21.26214 |  |  | 18.333315 | 10.63107
|  |  | 18.183 | 175.540247 |  |  | 18.183 | 79.860607 |  |  | 18.343341 | 101.122749 |  |  | 18.183 | 90.491678 |  |  | 18.183 | 58.598464 |  |  | 18.183 | 47.967393 |  |  | 18.183 | 16.07418 |  |  | 18.183 | 26.705251 |  |  | 18.3666483 | 21.26214 |  |  | 18.3666483 | 0
|  |  | 18.216 | 175.540247 |  |  | 18.216 | 79.860607 |  |  | 18.376632 | 101.122749 |  |  | 18.216 | 90.491678 |  |  | 18.216 | 58.598464 |  |  | 18.216 | 47.967393 |  |  | 18.216 | 16.07418 |  |  | 18.216 | 16.07418 |  |  | 18.3999816 | 21.26214 |  |  | 18.3999816 | 10.63107
|  |  | 18.249 | 175.540247 |  |  | 18.249 | 90.491678 |  |  | 18.409923 | 101.122749 |  |  | 18.249 | 90.491678 |  |  | 18.249 | 58.598464 |  |  | 18.249 | 47.967393 |  |  | 18.249 | 16.07418 |  |  | 18.249 | 16.07418 |  |  | 18.4333149 | 21.26214 |  |  | 18.4333149 | 10.63107
|  |  | 18.282 | 175.540247 |  |  | 18.282 | 79.860607 |  |  | 18.443214 | 90.491678 |  |  | 18.282 | 90.491678 |  |  | 18.282 | 58.598464 |  |  | 18.282 | 47.967393 |  |  | 18.282 | 5.443108 |  |  | 18.282 | 16.07418 |  |  | 18.4666482 | 21.26214 |  |  | 18.4666482 | 0
|  |  | 18.315 | 164.909176 |  |  | 18.315 | 79.860607 |  |  | 18.476505 | 101.122749 |  |  | 18.315 | 90.491678 |  |  | 18.315 | 58.598464 |  |  | 18.315 | 47.967393 |  |  | 18.315 | 16.07418 |  |  | 18.315 | 26.705251 |  |  | 18.4999815 | 21.26214 |  |  | 18.4999815 | -10.63107
|  |  | 18.348 | 175.540247 |  |  | 18.348 | 79.860607 |  |  | 18.509796 | 101.122749 |  |  | 18.348 | 90.491678 |  |  | 18.348 | 58.598464 |  |  | 18.348 | 47.967393 |  |  | 18.348 | 16.07418 |  |  | 18.348 | 16.07418 |  |  | 18.5333148 | 21.26214 |  |  | 18.5333148 | 0
|  |  | 18.381 | 175.540247 |  |  | 18.381 | 79.860607 |  |  | 18.543087 | 101.122749 |  |  | 18.381 | 90.491678 |  |  | 18.381 | 58.598464 |  |  | 18.381 | 47.967393 |  |  | 18.381 | 5.443108 |  |  | 18.381 | 16.07418 |  |  | 18.5666481 | 21.26214 |  |  | 18.5666481 | 10.63107
|  |  | 18.414 | 175.540247 |  |  | 18.414 | 90.491678 |  |  | 18.576378 | 101.122749 |  |  | 18.414 | 90.491678 |  |  | 18.414 | 69.229535 |  |  | 18.414 | 47.967393 |  |  | 18.414 | 5.443108 |  |  | 18.414 | 16.07418 |  |  | 18.5999814 | 31.89321 |  |  | 18.5999814 | 10.63107
|  |  | 18.447 | 175.540247 |  |  | 18.447 | 79.860607 |  |  | 18.609669 | 101.122749 |  |  | 18.447 | 90.491678 |  |  | 18.447 | 58.598464 |  |  | 18.447 | 47.967393 |  |  | 18.447 | 16.07418 |  |  | 18.447 | 16.07418 |  |  | 18.6333147 | 10.63107 |  |  | 18.6333147 | 0
|  |  | 18.48 | 164.909176 |  |  | 18.48 | 90.491678 |  |  | 18.64296 | 101.122749 |  |  | 18.48 | 90.491678 |  |  | 18.48 | 58.598464 |  |  | 18.48 | 47.967393 |  |  | 18.48 | 16.07418 |  |  | 18.48 | 26.705251 |  |  | 18.666648 | 42.52428 |  |  | 18.666648 | 10.63107
|  |  | 18.513 | 164.909176 |  |  | 18.513 | 90.491678 |  |  | 18.676251 | 101.122749 |  |  | 18.513 | 90.491678 |  |  | 18.513 | 69.229535 |  |  | 18.513 | 47.967393 |  |  | 18.513 | 16.07418 |  |  | 18.513 | 16.07418 |  |  | 18.6999813 | 21.26214 |  |  | 18.6999813 | 0
|  |  | 18.546 | 175.540247 |  |  | 18.546 | 79.860607 |  |  | 18.709542 | 101.122749 |  |  | 18.546 | 90.491678 |  |  | 18.546 | 69.229535 |  |  | 18.546 | 47.967393 |  |  | 18.546 | 16.07418 |  |  | 18.546 | 26.705251 |  |  | 18.7333146 | 21.26214 |  |  | 18.7333146 | 0
|  |  | 18.579 | 175.540247 |  |  | 18.579 | 90.491678 |  |  | 18.742833 | 101.122749 |  |  | 18.579 | 90.491678 |  |  | 18.579 | 58.598464 |  |  | 18.579 | 47.967393 |  |  | 18.579 | 16.07418 |  |  | 18.579 | 16.07418 |  |  | 18.7666479 | 21.26214 |  |  | 18.7666479 | 0
|  |  | 18.612 | 175.540247 |  |  | 18.612 | 79.860607 |  |  | 18.776124 | 101.122749 |  |  | 18.612 | 90.491678 |  |  | 18.612 | 58.598464 |  |  | 18.612 | 47.967393 |  |  | 18.612 | 16.07418 |  |  | 18.612 | 16.07418 |  |  | 18.7999812 | 31.89321 |  |  | 18.7999812 | 0
|  |  | 18.645 | 175.540247 |  |  | 18.645 | 79.860607 |  |  | 18.809415 | 101.122749 |  |  | 18.645 | 90.491678 |  |  | 18.645 | 58.598464 |  |  | 18.645 | 47.967393 |  |  | 18.645 | 5.443108 |  |  | 18.645 | 26.705251 |  |  | 18.8333145 | 21.26214 |  |  | 18.8333145 | 0
|  |  | 18.678 | 175.540247 |  |  | 18.678 | 79.860607 |  |  | 18.842706 | 101.122749 |  |  | 18.678 | 90.491678 |  |  | 18.678 | 58.598464 |  |  | 18.678 | 47.967393 |  |  | 18.678 | 16.07418 |  |  | 18.678 | 16.07418 |  |  | 18.8666478 | 21.26214 |  |  | 18.8666478 | 0
|  |  | 18.711 | 175.540247 |  |  | 18.711 | 79.860607 |  |  | 18.875997 | 101.122749 |  |  | 18.711 | 79.860607 |  |  | 18.711 | 58.598464 |  |  | 18.711 | 47.967393 |  |  | 18.711 | 5.443108 |  |  | 18.711 | 26.705251 |  |  | 18.8999811 | 31.89321 |  |  | 18.8999811 | 10.63107
|  |  | 18.744 | 175.540247 |  |  | 18.744 | 79.860607 |  |  | 18.909288 | 101.122749 |  |  | 18.744 | 90.491678 |  |  | 18.744 | 69.229535 |  |  | 18.744 | 47.967393 |  |  | 18.744 | 5.443108 |  |  | 18.744 | 16.07418 |  |  | 18.9333144 | 21.26214 |  |  | 18.9333144 | 10.63107
|  |  | 18.777 | 164.909176 |  |  | 18.777 | 90.491678 |  |  | 18.942579 | 101.122749 |  |  | 18.777 | 90.491678 |  |  | 18.777 | 58.598464 |  |  | 18.777 | 47.967393 |  |  | 18.777 | 16.07418 |  |  | 18.777 | 26.705251 |  |  | 18.9666477 | 21.26214 |  |  | 18.9666477 | 10.63107
|  |  | 18.81 | 164.909176 |  |  | 18.81 | 79.860607 |  |  | 18.97587 | 101.122749 |  |  | 18.81 | 90.491678 |  |  | 18.81 | 58.598464 |  |  | 18.81 | 47.967393 |  |  | 18.81 | 16.07418 |  |  | 18.81 | 16.07418 |  |  | 18.999981 | 21.26214 |  |  | 18.999981 | 0
|  |  | 18.843 | 175.540247 |  |  | 18.843 | 90.491678 |  |  | 19.009161 | 101.122749 |  |  | 18.843 | 90.491678 |  |  | 18.843 | 69.229535 |  |  | 18.843 | 47.967393 |  |  | 18.843 | 16.07418 |  |  | 18.843 | 16.07418 |  |  | 19.0333143 | 21.26214 |  |  | 19.0333143 | 0
|  |  | 18.876 | 175.540247 |  |  | 18.876 | 90.491678 |  |  | 19.042452 | 101.122749 |  |  | 18.876 | 90.491678 |  |  | 18.876 | 69.229535 |  |  | 18.876 | 47.967393 |  |  | 18.876 | 16.07418 |  |  | 18.876 | 16.07418 |  |  | 19.0666476 | 21.26214 |  |  | 19.0666476 | 0
|  |  | 18.909 | 175.540247 |  |  | 18.909 | 79.860607 |  |  | 19.075743 | 101.122749 |  |  | 18.909 | 90.491678 |  |  | 18.909 | 58.598464 |  |  | 18.909 | 47.967393 |  |  | 18.909 | 16.07418 |  |  | 18.909 | 16.07418 |  |  | 19.0999809 | 21.26214 |  |  | 19.0999809 | 10.63107
|  |  | 18.942 | 175.540247 |  |  | 18.942 | 79.860607 |  |  | 19.109034 | 101.122749 |  |  | 18.942 | 90.491678 |  |  | 18.942 | 69.229535 |  |  | 18.942 | 47.967393 |  |  | 18.942 | 16.07418 |  |  | 18.942 | 26.705251 |  |  | 19.1333142 | 21.26214 |  |  | 19.1333142 | 0
|  |  | 18.975 | 175.540247 |  |  | 18.975 | 79.860607 |  |  | 19.142325 | 101.122749 |  |  | 18.975 | 90.491678 |  |  | 18.975 | 69.229535 |  |  | 18.975 | 47.967393 |  |  | 18.975 | 16.07418 |  |  | 18.975 | 26.705251 |  |  | 19.1666475 | 10.63107 |  |  | 19.1666475 | 10.63107
|  |  | 19.008 | 175.540247 |  |  | 19.008 | 79.860607 |  |  | 19.175616 | 101.122749 |  |  | 19.008 | 90.491678 |  |  | 19.008 | 58.598464 |  |  | 19.008 | 47.967393 |  |  | 19.008 | 5.443108 |  |  | 19.008 | 16.07418 |  |  | 19.1999808 | 31.89321 |  |  | 19.1999808 | 10.63107
|  |  | 19.041 | 175.540247 |  |  | 19.041 | 79.860607 |  |  | 19.208907 | 101.122749 |  |  | 19.041 | 90.491678 |  |  | 19.041 | 58.598464 |  |  | 19.041 | 47.967393 |  |  | 19.041 | 16.07418 |  |  | 19.041 | 26.705251 |  |  | 19.2333141 | 21.26214 |  |  | 19.2333141 | 0
|  |  | 19.074 | 175.540247 |  |  | 19.074 | 79.860607 |  |  | 19.242198 | 101.122749 |  |  | 19.074 | 79.860607 |  |  | 19.074 | 58.598464 |  |  | 19.074 | 47.967393 |  |  | 19.074 | 16.07418 |  |  | 19.074 | 16.07418 |  |  | 19.2666474 | 31.89321 |  |  | 19.2666474 | 10.63107
|  |  | 19.107 | 175.540247 |  |  | 19.107 | 79.860607 |  |  | 19.275489 | 101.122749 |  |  | 19.107 | 90.491678 |  |  | 19.107 | 58.598464 |  |  | 19.107 | 47.967393 |  |  | 19.107 | 16.07418 |  |  | 19.107 | 26.705251 |  |  | 19.2999807 | 21.26214 |  |  | 19.2999807 | 0
|  |  | 19.14 | 164.909176 |  |  | 19.14 | 90.491678 |  |  | 19.30878 | 101.122749 |  |  | 19.14 | 90.491678 |  |  | 19.14 | 58.598464 |  |  | 19.14 | 47.967393 |  |  | 19.14 | 16.07418 |  |  | 19.14 | 16.07418 |  |  | 19.333314 | 21.26214 |  |  | 19.333314 | 0
|  |  | 19.173 | 164.909176 |  |  | 19.173 | 79.860607 |  |  | 19.342071 | 101.122749 |  |  | 19.173 | 90.491678 |  |  | 19.173 | 58.598464 |  |  | 19.173 | 47.967393 |  |  | 19.173 | 5.443108 |  |  | 19.173 | 16.07418 |  |  | 19.3666473 | 21.26214 |  |  | 19.3666473 | 0
|  |  | 19.206 | 175.540247 |  |  | 19.206 | 90.491678 |  |  | 19.375362 | 101.122749 |  |  | 19.206 | 90.491678 |  |  | 19.206 | 58.598464 |  |  | 19.206 | 47.967393 |  |  | 19.206 | 16.07418 |  |  | 19.206 | 26.705251 |  |  | 19.3999806 | 21.26214 |  |  | 19.3999806 | 10.63107
|  |  | 19.239 | 164.909176 |  |  | 19.239 | 90.491678 |  |  | 19.408653 | 101.122749 |  |  | 19.239 | 90.491678 |  |  | 19.239 | 58.598464 |  |  | 19.239 | 47.967393 |  |  | 19.239 | 16.07418 |  |  | 19.239 | 26.705251 |  |  | 19.4333139 | 21.26214 |  |  | 19.4333139 | 0
|  |  | 19.272 | 164.909176 |  |  | 19.272 | 79.860607 |  |  | 19.441944 | 101.122749 |  |  | 19.272 | 90.491678 |  |  | 19.272 | 58.598464 |  |  | 19.272 | 47.967393 |  |  | 19.272 | 16.07418 |  |  | 19.272 | 26.705251 |  |  | 19.4666472 | 21.26214 |  |  | 19.4666472 | 10.63107
|  |  | 19.305 | 164.909176 |  |  | 19.305 | 79.860607 |  |  | 19.475235 | 101.122749 |  |  | 19.305 | 90.491678 |  |  | 19.305 | 58.598464 |  |  | 19.305 | 47.967393 |  |  | 19.305 | 16.07418 |  |  | 19.305 | 16.07418 |  |  | 19.4999805 | 21.26214 |  |  | 19.4999805 | 0
|  |  | 19.338 | 175.540247 |  |  | 19.338 | 79.860607 |  |  | 19.508526 | 101.122749 |  |  | 19.338 | 90.491678 |  |  | 19.338 | 58.598464 |  |  | 19.338 | 47.967393 |  |  | 19.338 | 16.07418 |  |  | 19.338 | 26.705251 |  |  | 19.5333138 | 21.26214 |  |  | 19.5333138 | 0
|  |  | 19.371 | 164.909176 |  |  | 19.371 | 79.860607 |  |  | 19.541817 | 101.122749 |  |  | 19.371 | 90.491678 |  |  | 19.371 | 58.598464 |  |  | 19.371 | 47.967393 |  |  | 19.371 | 16.07418 |  |  | 19.371 | 16.07418 |  |  | 19.5666471 | 21.26214 |  |  | 19.5666471 | -10.63107
|  |  | 19.404 | 175.540247 |  |  | 19.404 | 79.860607 |  |  | 19.575108 | 101.122749 |  |  | 19.404 | 90.491678 |  |  | 19.404 | 58.598464 |  |  | 19.404 | 47.967393 |  |  | 19.404 | 16.07418 |  |  | 19.404 | 16.07418 |  |  | 19.5999804 | 21.26214 |  |  | 19.5999804 | 0
|  |  | 19.437 | 175.540247 |  |  | 19.437 | 79.860607 |  |  | 19.608399 | 101.122749 |  |  | 19.437 | 90.491678 |  |  | 19.437 | 58.598464 |  |  | 19.437 | 37.336322 |  |  | 19.437 | 16.07418 |  |  | 19.437 | 26.705251 |  |  | 19.6333137 | 10.63107 |  |  | 19.6333137 | 0
|  |  | 19.47 | 175.540247 |  |  | 19.47 | 79.860607 |  |  | 19.64169 | 111.75382 |  |  | 19.47 | 90.491678 |  |  | 19.47 | 58.598464 |  |  | 19.47 | 47.967393 |  |  | 19.47 | 16.07418 |  |  | 19.47 | 26.705251 |  |  | 19.666647 | 21.26214 |  |  | 19.666647 | 0
|  |  | 19.503 | 175.540247 |  |  | 19.503 | 79.860607 |  |  | 19.674981 | 101.122749 |  |  | 19.503 | 90.491678 |  |  | 19.503 | 58.598464 |  |  | 19.503 | 47.967393 |  |  | 19.503 | 16.07418 |  |  | 19.503 | 16.07418 |  |  | 19.6999803 | 21.26214 |  |  | 19.6999803 | 0
|  |  | 19.536 | 164.909176 |  |  | 19.536 | 90.491678 |  |  | 19.708272 | 101.122749 |  |  | 19.536 | 79.860607 |  |  | 19.536 | 58.598464 |  |  | 19.536 | 47.967393 |  |  | 19.536 | 16.07418 |  |  | 19.536 | 16.07418 |  |  | 19.7333136 | 21.26214 |  |  | 19.7333136 | 0
|  |  | 19.569 | 175.540247 |  |  | 19.569 | 90.491678 |  |  | 19.741563 | 101.122749 |  |  | 19.569 | 90.491678 |  |  | 19.569 | 58.598464 |  |  | 19.569 | 47.967393 |  |  | 19.569 | 16.07418 |  |  | 19.569 | 16.07418 |  |  | 19.7666469 | 42.52428 |  |  | 19.7666469 | 10.63107
|  |  | 19.602 | 164.909176 |  |  | 19.602 | 79.860607 |  |  | 19.774854 | 101.122749 |  |  | 19.602 | 90.491678 |  |  | 19.602 | 58.598464 |  |  | 19.602 | 47.967393 |  |  | 19.602 | 5.443108 |  |  | 19.602 | 26.705251 |  |  | 19.7999802 | 21.26214 |  |  | 19.7999802 | 10.63107
|  |  | 19.635 | 164.909176 |  |  | 19.635 | 79.860607 |  |  | 19.808145 | 101.122749 |  |  | 19.635 | 90.491678 |  |  | 19.635 | 58.598464 |  |  | 19.635 | 47.967393 |  |  | 19.635 | 16.07418 |  |  | 19.635 | 16.07418 |  |  | 19.8333135 | 21.26214 |  |  | 19.8333135 | -10.63107
|  |  | 19.668 | 175.540247 |  |  | 19.668 | 79.860607 |  |  | 19.841436 | 101.122749 |  |  | 19.668 | 90.491678 |  |  | 19.668 | 58.598464 |  |  | 19.668 | 47.967393 |  |  | 19.668 | 16.07418 |  |  | 19.668 | 26.705251 |  |  | 19.8666468 | 21.26214 |  |  | 19.8666468 | 10.63107
|  |  | 19.701 | 175.540247 |  |  | 19.701 | 79.860607 |  |  | 19.874727 | 101.122749 |  |  | 19.701 | 90.491678 |  |  | 19.701 | 58.598464 |  |  | 19.701 | 47.967393 |  |  | 19.701 | 16.07418 |  |  | 19.701 | 16.07418 |  |  | 19.8999801 | 10.63107 |  |  | 19.8999801 | 10.63107
|  |  | 19.734 | 164.909176 |  |  | 19.734 | 79.860607 |  |  | 19.908018 | 101.122749 |  |  | 19.734 | 90.491678 |  |  | 19.734 | 69.229535 |  |  | 19.734 | 47.967393 |  |  | 19.734 | 16.07418 |  |  | 19.734 | 16.07418 |  |  | 19.9333134 | 21.26214 |  |  | 19.9333134 | 10.63107
|  |  | 19.767 | 175.540247 |  |  | 19.767 | 90.491678 |  |  | 19.941309 | 101.122749 |  |  | 19.767 | 79.860607 |  |  | 19.767 | 69.229535 |  |  | 19.767 | 47.967393 |  |  | 19.767 | 16.07418 |  |  | 19.767 | 16.07418 |  |  | 19.9666467 | 0 |  |  | 19.9666467 | 0
|  |  | 19.8 | 164.909176 |  |  | 19.8 | 79.860607 |  |  | 19.9746 | 101.122749 |  |  | 19.8 | 90.491678 |  |  | 19.8 | 58.598464 |  |  | 19.8 | 47.967393 |  |  | 19.8 | 16.07418 |  |  | 19.8 | 16.07418 |  |  | 19.99998 | 31.89321 |  |  | 19.99998 | 0
|  |  | 19.833 | 175.540247 |  |  | 19.833 | 79.860607 |  |  | 20.007891 | 101.122749 |  |  | 19.833 | 90.491678 |  |  | 19.833 | 58.598464 |  |  | 19.833 | 37.336322 |  |  | 19.833 | 16.07418 |  |  | 19.833 | 16.07418 |  |  | 20.0333133 | 21.26214 |  |  | 20.0333133 | 10.63107
|  |  | 19.866 | 175.540247 |  |  | 19.866 | 79.860607 |  |  | 20.041182 | 101.122749 |  |  | 19.866 | 79.860607 |  |  | 19.866 | 58.598464 |  |  | 19.866 | 47.967393 |  |  | 19.866 | 16.07418 |  |  | 19.866 | 26.705251 |  |  | 20.0666466 | 21.26214 |  |  | 20.0666466 | -10.63107
|  |  | 19.899 | 164.909176 |  |  | 19.899 | 79.860607 |  |  | 20.074473 | 101.122749 |  |  | 19.899 | 90.491678 |  |  | 19.899 | 58.598464 |  |  | 19.899 | 47.967393 |  |  | 19.899 | 16.07418 |  |  | 19.899 | 16.07418 |  |  | 20.0999799 | 21.26214 |  |  | 20.0999799 | 0
|  |  | 19.932 | 175.540247 |  |  | 19.932 | 79.860607 |  |  | 20.107764 | 101.122749 |  |  | 19.932 | 90.491678 |  |  | 19.932 | 69.229535 |  |  | 19.932 | 47.967393 |  |  | 19.932 | 16.07418 |  |  | 19.932 | 16.07418 |  |  | 20.1333132 | 10.63107 |  |  | 20.1333132 | 0
|  |  | 19.965 | 175.540247 |  |  | 19.965 | 79.860607 |  |  | 20.141055 | 101.122749 |  |  | 19.965 | 90.491678 |  |  | 19.965 | 58.598464 |  |  | 19.965 | 47.967393 |  |  | 19.965 | 16.07418 |  |  | 19.965 | 26.705251 |  |  | 20.1666465 | 21.26214 |  |  | 20.1666465 | 0
|  |  | 19.998 | 175.540247 |  |  | 19.998 | 79.860607 |  |  | 20.174346 | 101.122749 |  |  | 19.998 | 90.491678 |  |  | 19.998 | 69.229535 |  |  | 19.998 | 47.967393 |  |  | 19.998 | 5.443108 |  |  | 19.998 | 16.07418 |  |  | 20.1999798 | 21.26214 |  |  | 20.1999798 | 0
|  |  | 20.031 | 164.909176 |  |  | 20.031 | 90.491678 |  |  | 20.207637 | 101.122749 |  |  | 20.031 | 90.491678 |  |  | 20.031 | 58.598464 |  |  | 20.031 | 47.967393 |  |  | 20.031 | 5.443108 |  |  | 20.031 | 26.705251 |  |  | 20.2333131 | 21.26214 |  |  | 20.2333131 | 0
|  |  | 20.064 | 175.540247 |  |  | 20.064 | 79.860607 |  |  | 20.240928 | 101.122749 |  |  | 20.064 | 90.491678 |  |  | 20.064 | 58.598464 |  |  | 20.064 | 47.967393 |  |  | 20.064 | 5.443108 |  |  | 20.064 | 26.705251 |  |  | 20.2666464 | 10.63107 |  |  | 20.2666464 | 10.63107
|  |  | 20.097 | 175.540247 |  |  | 20.097 | 79.860607 |  |  | 20.274219 | 101.122749 |  |  | 20.097 | 90.491678 |  |  | 20.097 | 69.229535 |  |  | 20.097 | 47.967393 |  |  | 20.097 | 16.07418 |  |  | 20.097 | 16.07418 |  |  | 20.2999797 | 21.26214 |  |  | 20.2999797 | 0
|  |  | 20.13 | 164.909176 |  |  | 20.13 | 79.860607 |  |  | 20.30751 | 101.122749 |  |  | 20.13 | 90.491678 |  |  | 20.13 | 58.598464 |  |  | 20.13 | 47.967393 |  |  | 20.13 | 16.07418 |  |  | 20.13 | 26.705251 |  |  | 20.333313 | 21.26214 |  |  | 20.333313 | 0
|  |  | 20.163 | 164.909176 |  |  | 20.163 | 79.860607 |  |  | 20.340801 | 101.122749 |  |  | 20.163 | 90.491678 |  |  | 20.163 | 69.229535 |  |  | 20.163 | 58.598464 |  |  | 20.163 | 16.07418 |  |  | 20.163 | 26.705251 |  |  | 20.3666463 | 21.26214 |  |  | 20.3666463 | 0
|  |  | 20.196 | 175.540247 |  |  | 20.196 | 79.860607 |  |  | 20.374092 | 101.122749 |  |  | 20.196 | 79.860607 |  |  | 20.196 | 58.598464 |  |  | 20.196 | 47.967393 |  |  | 20.196 | 16.07418 |  |  | 20.196 | 26.705251 |  |  | 20.3999796 | 21.26214 |  |  | 20.3999796 | 0
|  |  | 20.229 | 164.909176 |  |  | 20.229 | 79.860607 |  |  | 20.407383 | 101.122749 |  |  | 20.229 | 90.491678 |  |  | 20.229 | 58.598464 |  |  | 20.229 | 47.967393 |  |  | 20.229 | 16.07418 |  |  | 20.229 | 16.07418 |  |  | 20.4333129 | 10.63107 |  |  | 20.4333129 | 10.63107
|  |  | 20.262 | 164.909176 |  |  | 20.262 | 79.860607 |  |  | 20.440674 | 101.122749 |  |  | 20.262 | 90.491678 |  |  | 20.262 | 58.598464 |  |  | 20.262 | 47.967393 |  |  | 20.262 | 16.07418 |  |  | 20.262 | 16.07418 |  |  | 20.4666462 | 10.63107 |  |  | 20.4666462 | 0
|  |  | 20.295 | 175.540247 |  |  | 20.295 | 79.860607 |  |  | 20.473965 | 101.122749 |  |  | 20.295 | 90.491678 |  |  | 20.295 | 58.598464 |  |  | 20.295 | 47.967393 |  |  | 20.295 | 5.443108 |  |  | 20.295 | 26.705251 |  |  | 20.4999795 | 21.26214 |  |  | 20.4999795 | 0
|  |  | 20.328 | 164.909176 |  |  | 20.328 | 90.491678 |  |  | 20.507256 | 101.122749 |  |  | 20.328 | 90.491678 |  |  | 20.328 | 58.598464 |  |  | 20.328 | 47.967393 |  |  | 20.328 | 16.07418 |  |  | 20.328 | 26.705251 |  |  | 20.5333128 | 21.26214 |  |  | 20.5333128 | 0
|  |  | 20.361 | 175.540247 |  |  | 20.361 | 79.860607 |  |  | 20.540547 | 101.122749 |  |  | 20.361 | 90.491678 |  |  | 20.361 | 58.598464 |  |  | 20.361 | 47.967393 |  |  | 20.361 | 16.07418 |  |  | 20.361 | 26.705251 |  |  | 20.5666461 | 21.26214 |  |  | 20.5666461 | 0
|  |  | 20.394 | 175.540247 |  |  | 20.394 | 79.860607 |  |  | 20.573838 | 101.122749 |  |  | 20.394 | 90.491678 |  |  | 20.394 | 58.598464 |  |  | 20.394 | 47.967393 |  |  | 20.394 | 16.07418 |  |  | 20.394 | 26.705251 |  |  | 20.5999794 | 10.63107 |  |  | 20.5999794 | 0
|  |  | 20.427 | 164.909176 |  |  | 20.427 | 90.491678 |  |  | 20.607129 | 101.122749 |  |  | 20.427 | 90.491678 |  |  | 20.427 | 69.229535 |  |  | 20.427 | 47.967393 |  |  | 20.427 | 16.07418 |  |  | 20.427 | 26.705251 |  |  | 20.6333127 | 21.26214 |  |  | 20.6333127 | 0
|  |  | 20.46 | 175.540247 |  |  | 20.46 | 79.860607 |  |  | 20.64042 | 101.122749 |  |  | 20.46 | 90.491678 |  |  | 20.46 | 58.598464 |  |  | 20.46 | 47.967393 |  |  | 20.46 | 16.07418 |  |  | 20.46 | 16.07418 |  |  | 20.666646 | 21.26214 |  |  | 20.666646 | 0
|  |  | 20.493 | 175.540247 |  |  | 20.493 | 79.860607 |  |  | 20.673711 | 101.122749 |  |  | 20.493 | 90.491678 |  |  | 20.493 | 58.598464 |  |  | 20.493 | 47.967393 |  |  | 20.493 | 16.07418 |  |  | 20.493 | 16.07418 |  |  | 20.6999793 | 10.63107 |  |  | 20.6999793 | 0
|  |  | 20.526 | 175.540247 |  |  | 20.526 | 79.860607 |  |  | 20.707002 | 101.122749 |  |  | 20.526 | 90.491678 |  |  | 20.526 | 69.229535 |  |  | 20.526 | 47.967393 |  |  | 20.526 | 16.07418 |  |  | 20.526 | 16.07418 |  |  | 20.7333126 | 31.89321 |  |  | 20.7333126 | 10.63107
|  |  | 20.559 | 164.909176 |  |  | 20.559 | 79.860607 |  |  | 20.740293 | 101.122749 |  |  | 20.559 | 79.860607 |  |  | 20.559 | 58.598464 |  |  | 20.559 | 47.967393 |  |  | 20.559 | 5.443108 |  |  | 20.559 | 16.07418 |  |  | 20.7666459 | 10.63107 |  |  | 20.7666459 | 0
|  |  | 20.592 | 164.909176 |  |  | 20.592 | 79.860607 |  |  | 20.773584 | 101.122749 |  |  | 20.592 | 90.491678 |  |  | 20.592 | 58.598464 |  |  | 20.592 | 47.967393 |  |  | 20.592 | 16.07418 |  |  | 20.592 | 16.07418 |  |  | 20.7999792 | 21.26214 |  |  | 20.7999792 | 0
|  |  | 20.625 | 175.540247 |  |  | 20.625 | 90.491678 |  |  | 20.806875 | 101.122749 |  |  | 20.625 | 90.491678 |  |  | 20.625 | 58.598464 |  |  | 20.625 | 47.967393 |  |  | 20.625 | 16.07418 |  |  | 20.625 | 16.07418 |  |  | 20.8333125 | 21.26214 |  |  | 20.8333125 | 0
|  |  | 20.658 | 164.909176 |  |  | 20.658 | 79.860607 |  |  | 20.840166 | 101.122749 |  |  | 20.658 | 90.491678 |  |  | 20.658 | 58.598464 |  |  | 20.658 | 47.967393 |  |  | 20.658 | 5.443108 |  |  | 20.658 | 26.705251 |  |  | 20.8666458 | 21.26214 |  |  | 20.8666458 | 0
|  |  | 20.691 | 164.909176 |  |  | 20.691 | 90.491678 |  |  | 20.873457 | 101.122749 |  |  | 20.691 | 90.491678 |  |  | 20.691 | 58.598464 |  |  | 20.691 | 47.967393 |  |  | 20.691 | 5.443108 |  |  | 20.691 | 16.07418 |  |  | 20.8999791 | 21.26214 |  |  | 20.8999791 | 0
|  |  | 20.724 | 164.909176 |  |  | 20.724 | 79.860607 |  |  | 20.906748 | 101.122749 |  |  | 20.724 | 79.860607 |  |  | 20.724 | 58.598464 |  |  | 20.724 | 47.967393 |  |  | 20.724 | 5.443108 |  |  | 20.724 | 26.705251 |  |  | 20.9333124 | 10.63107 |  |  | 20.9333124 | 10.63107
|  |  | 20.757 | 164.909176 |  |  | 20.757 | 90.491678 |  |  | 20.940039 | 101.122749 |  |  | 20.757 | 90.491678 |  |  | 20.757 | 58.598464 |  |  | 20.757 | 47.967393 |  |  | 20.757 | 5.443108 |  |  | 20.757 | 16.07418 |  |  | 20.9666457 | 21.26214 |  |  | 20.9666457 | 0
|  |  | 20.79 | 175.540247 |  |  | 20.79 | 79.860607 |  |  | 20.97333 | 101.122749 |  |  | 20.79 | 90.491678 |  |  | 20.79 | 58.598464 |  |  | 20.79 | 47.967393 |  |  | 20.79 | 5.443108 |  |  | 20.79 | 16.07418 |  |  | 20.999979 | 10.63107 |  |  | 20.999979 | 0
|  |  | 20.823 | 164.909176 |  |  | 20.823 | 90.491678 |  |  | 21.006621 | 90.491678 |  |  | 20.823 | 90.491678 |  |  | 20.823 | 58.598464 |  |  | 20.823 | 47.967393 |  |  | 20.823 | 16.07418 |  |  | 20.823 | 26.705251 |  |  | 21.0333123 | 21.26214 |  |  | 21.0333123 | 10.63107
|  |  | 20.856 | 175.540247 |  |  | 20.856 | 79.860607 |  |  | 21.039912 | 101.122749 |  |  | 20.856 | 90.491678 |  |  | 20.856 | 58.598464 |  |  | 20.856 | 47.967393 |  |  | 20.856 | 5.443108 |  |  | 20.856 | 16.07418 |  |  | 21.0666456 | 21.26214 |  |  | 21.0666456 | 10.63107
|  |  | 20.889 | 175.540247 |  |  | 20.889 | 79.860607 |  |  | 21.073203 | 101.122749 |  |  | 20.889 | 90.491678 |  |  | 20.889 | 58.598464 |  |  | 20.889 | 47.967393 |  |  | 20.889 | 16.07418 |  |  | 20.889 | 26.705251 |  |  | 21.0999789 | 21.26214 |  |  | 21.0999789 | 0
|  |  | 20.922 | 175.540247 |  |  | 20.922 | 79.860607 |  |  | 21.106494 | 90.491678 |  |  | 20.922 | 90.491678 |  |  | 20.922 | 69.229535 |  |  | 20.922 | 47.967393 |  |  | 20.922 | 16.07418 |  |  | 20.922 | 16.07418 |  |  | 21.1333122 | 21.26214
|  |  | 20.955 | 164.909176 |  |  | 20.955 | 90.491678 |  |  | 21.139785 | 101.122749 |  |  | 20.955 | 90.491678 |  |  | 20.955 | 58.598464 |  |  | 20.955 | 47.967393 |  |  | 20.955 | 16.07418 |  |  | 20.955 | 26.705251 |  |  | 21.1666455 | 21.26214
|  |  | 20.988 | 164.909176 |  |  | 20.988 | 79.860607 |  |  | 21.173076 | 101.122749 |  |  | 20.988 | 90.491678 |  |  | 20.988 | 58.598464 |  |  | 20.988 | 47.967393 |  |  | 20.988 | 5.443108 |  |  | 20.988 | 16.07418 |  |  | 21.1999788 | 21.26214
|  |  | 21.021 | 164.909176 |  |  | 21.021 | 79.860607 |  |  | 21.206367 | 101.122749 |  |  | 21.021 | 90.491678 |  |  | 21.021 | 58.598464 |  |  | 21.021 | 37.336322 |  |  | 21.021 | 5.443108 |  |  | 21.021 | 16.07418 |  |  | 21.2333121 | 21.26214
|  |  | 21.054 | 164.909176 |  |  | 21.054 | 79.860607 |  |  | 21.239658 | 101.122749 |  |  | 21.054 | 90.491678 |  |  | 21.054 | 58.598464 |  |  | 21.054 | 47.967393 |  |  | 21.054 | 16.07418 |  |  | 21.054 | 16.07418 |  |  | 21.2666454 | 21.26214
|  |  | 21.087 | 164.909176 |  |  | 21.087 | 79.860607 |  |  | 21.272949 | 101.122749 |  |  | 21.087 | 79.860607 |  |  | 21.087 | 58.598464 |  |  | 21.087 | 47.967393 |  |  | 21.087 | 5.443108 |  |  | 21.087 | 16.07418 |  |  | 21.2999787 | 21.26214
|  |  | 21.12 | 164.909176 |  |  | 21.12 | 79.860607 |  |  | 21.30624 | 101.122749 |  |  | 21.12 | 90.491678 |  |  | 21.12 | 58.598464 |  |  | 21.12 | 47.967393 |  |  | 21.12 | 16.07418 |  |  | 21.12 | 16.07418 |  |  | 21.333312 | 21.26214
|  |  | 21.153 | 164.909176 |  |  | 21.153 | 79.860607 |  |  | 21.339531 | 101.122749 |  |  | 21.153 | 90.491678 |  |  | 21.153 | 69.229535 |  |  | 21.153 | 47.967393 |  |  | 21.153 | 16.07418 |  |  | 21.153 | 26.705251 |  |  | 21.3666453 | 21.26214
|  |  | 21.186 | 175.540247 |  |  | 21.186 | 90.491678 |  |  | 21.372822 | 101.122749 |  |  | 21.186 | 90.491678 |  |  | 21.186 | 58.598464 |  |  | 21.186 | 47.967393 |  |  | 21.186 | 5.443108 |  |  | 21.186 | 16.07418 |  |  | 21.3999786 | 21.26214
|  |  | 21.219 | 164.909176 |  |  | 21.219 | 79.860607 |  |  | 21.406113 | 101.122749 |  |  | 21.219 | 79.860607 |  |  | 21.219 | 58.598464 |  |  | 21.219 | 47.967393 |  |  | 21.219 | 16.07418 |  |  | 21.219 | 16.07418 |  |  | 21.4333119 | 21.26214
|  |  | 21.252 | 164.909176 |  |  | 21.252 | 79.860607 |  |  | 21.439404 | 101.122749 |  |  | 21.252 | 90.491678 |  |  | 21.252 | 69.229535 |  |  | 21.252 | 47.967393 |  |  | 21.252 | 16.07418 |  |  | 21.252 | 26.705251 |  |  | 21.4666452 | 21.26214
|  |  | 21.285 | 164.909176 |  |  | 21.285 | 79.860607 |  |  | 21.472695 | 101.122749 |  |  | 21.285 | 90.491678 |  |  | 21.285 | 69.229535 |  |  | 21.285 | 47.967393 |  |  | 21.285 | 16.07418 |  |  | 21.285 | 16.07418 |  |  | 21.4999785 | 21.26214
|  |  | 21.318 | 164.909176 |  |  | 21.318 | 90.491678 |  |  | 21.505986 | 101.122749 |  |  | 21.318 | 90.491678 |  |  | 21.318 | 58.598464 |  |  | 21.318 | 47.967393 |  |  | 21.318 | 16.07418 |  |  | 21.318 | 16.07418 |  |  | 21.5333118 | 21.26214
|  |  | 21.351 | 175.540247 |  |  | 21.351 | 79.860607 |  |  | 21.539277 | 101.122749 |  |  | 21.351 | 90.491678 |  |  | 21.351 | 58.598464 |  |  | 21.351 | 47.967393 |  |  | 21.351 | 16.07418 |  |  | 21.351 | 16.07418 |  |  | 21.5666451 | 21.26214
|  |  | 21.384 | 175.540247 |  |  | 21.384 | 79.860607 |  |  | 21.572568 | 101.122749 |  |  | 21.384 | 90.491678 |  |  | 21.384 | 58.598464 |  |  | 21.384 | 47.967393 |  |  | 21.384 | 16.07418 |  |  | 21.384 | 26.705251 |  |  | 21.5999784 | 21.26214
|  |  | 21.417 | 164.909176 |  |  | 21.417 | 79.860607 |  |  | 21.605859 | 101.122749 |  |  | 21.417 | 90.491678 |  |  | 21.417 | 58.598464 |  |  | 21.417 | 47.967393 |  |  | 21.417 | 5.443108 |  |  | 21.417 | 16.07418 |  |  | 21.6333117 | 21.26214
|  |  | 21.45 | 164.909176 |  |  | 21.45 | 79.860607 |  |  | 21.63915 | 101.122749 |  |  | 21.45 | 90.491678 |  |  | 21.45 | 58.598464 |  |  | 21.45 | 47.967393 |  |  | 21.45 | 5.443108 |  |  | 21.45 | 16.07418 |  |  | 21.666645 | 21.26214
|  |  | 21.483 | 164.909176 |  |  | 21.483 | 79.860607 |  |  | 21.672441 | 101.122749 |  |  | 21.483 | 90.491678 |  |  | 21.483 | 58.598464 |  |  | 21.483 | 47.967393 |  |  | 21.483 | 16.07418 |  |  | 21.483 | 16.07418 |  |  | 21.6999783 | 21.26214
|  |  | 21.516 | 164.909176 |  |  | 21.516 | 79.860607 |  |  | 21.705732 | 101.122749 |  |  | 21.516 | 90.491678 |  |  | 21.516 | 58.598464 |  |  | 21.516 | 47.967393 |  |  | 21.516 | 16.07418 |  |  | 21.516 | 16.07418 |  |  | 21.7333116 | 10.63107
|  |  | 21.549 | 164.909176 |  |  | 21.549 | 79.860607 |  |  | 21.739023 | 101.122749 |  |  | 21.549 | 90.491678 |  |  | 21.549 | 58.598464 |  |  | 21.549 | 47.967393 |  |  | 21.549 | 16.07418 |  |  | 21.549 | 16.07418 |  |  | 21.7666449 | 21.26214
|  |  | 21.582 | 164.909176 |  |  | 21.582 | 79.860607 |  |  | 21.772314 | 101.122749 |  |  | 21.582 | 79.860607 |  |  | 21.582 | 58.598464 |  |  | 21.582 | 47.967393 |  |  | 21.582 | 16.07418 |  |  | 21.582 | 26.705251 |  |  | 21.7999782 | 21.26214
|  |  | 21.615 | 164.909176 |  |  | 21.615 | 79.860607 |  |  | 21.805605 | 101.122749 |  |  | 21.615 | 90.491678 |  |  | 21.615 | 69.229535 |  |  | 21.615 | 47.967393 |  |  | 21.615 | 5.443108 |  |  | 21.615 | 26.705251 |  |  | 21.8333115 | 10.63107
|  |  | 21.648 | 164.909176 |  |  | 21.648 | 79.860607 |  |  | 21.838896 | 101.122749 |  |  | 21.648 | 90.491678 |  |  | 21.648 | 58.598464 |  |  | 21.648 | 37.336322 |  |  | 21.648 | 16.07418 |  |  | 21.648 | 16.07418 |  |  | 21.8666448 | 21.26214
|  |  | 21.681 | 164.909176 |  |  | 21.681 | 79.860607 |  |  | 21.872187 | 101.122749 |  |  | 21.681 | 79.860607 |  |  | 21.681 | 58.598464 |  |  | 21.681 | 47.967393 |  |  | 21.681 | 5.443108 |  |  | 21.681 | 26.705251 |  |  | 21.8999781 | 21.26214
|  |  | 21.714 | 164.909176 |  |  | 21.714 | 79.860607 |  |  | 21.905478 | 101.122749 |  |  | 21.714 | 90.491678 |  |  | 21.714 | 69.229535 |  |  | 21.714 | 47.967393 |  |  | 21.714 | 16.07418 |  |  | 21.714 | 16.07418 |  |  | 21.9333114 | 21.26214
|  |  | 21.747 | 164.909176 |  |  | 21.747 | 79.860607 |  |  | 21.938769 | 101.122749 |  |  | 21.747 | 90.491678 |  |  | 21.747 | 58.598464 |  |  | 21.747 | 47.967393 |  |  | 21.747 | 16.07418 |  |  | 21.747 | 26.705251 |  |  | 21.9666447 | 10.63107
|  |  | 21.78 | 164.909176 |  |  | 21.78 | 79.860607 |  |  | 21.97206 | 101.122749 |  |  | 21.78 | 90.491678 |  |  | 21.78 | 69.229535 |  |  | 21.78 | 37.336322 |  |  | 21.78 | 16.07418 |  |  | 21.78 | 16.07418 |  |  | 21.999978 | 21.26214
|  |  | 21.813 | 175.540247 |  |  | 21.813 | 79.860607 |  |  | 22.005351 | 101.122749 |  |  | 21.813 | 79.860607 |  |  | 21.813 | 47.967393 |  |  | 21.813 | 47.967393 |  |  | 21.813 | 5.443108 |  |  | 21.813 | 16.07418 |  |  | 22.0333113 | 21.26214
|  |  | 21.846 | 164.909176 |  |  | 21.846 | 79.860607 |  |  | 22.038642 | 101.122749 |  |  | 21.846 | 79.860607 |  |  | 21.846 | 58.598464 |  |  | 21.846 | 47.967393 |  |  | 21.846 | 16.07418 |  |  | 21.846 | 16.07418 |  |  | 22.0666446 | 21.26214
|  |  | 21.879 | 164.909176 |  |  | 21.879 | 79.860607 |  |  | 22.071933 | 101.122749 |  |  | 21.879 | 90.491678 |  |  | 21.879 | 58.598464 |  |  | 21.879 | 47.967393 |  |  | 21.879 | 5.443108 |  |  | 21.879 | 16.07418 |  |  | 22.0999779 | 21.26214
|  |  | 21.912 | 164.909176 |  |  | 21.912 | 79.860607 |  |  | 22.105224 | 101.122749 |  |  | 21.912 | 79.860607 |  |  | 21.912 | 58.598464 |  |  | 21.912 | 47.967393 |  |  | 21.912 | 5.443108 |  |  | 21.912 | 26.705251 |  |  | 22.1333112 | 21.26214
|  |  | 21.945 | 164.909176 |  |  | 21.945 | 79.860607 |  |  | 22.138515 | 90.491678 |  |  | 21.945 | 90.491678 |  |  | 21.945 | 58.598464 |  |  | 21.945 | 47.967393 |  |  | 21.945 | 16.07418 |  |  | 21.945 | 26.705251 |  |  | 22.1666445 | 21.26214
|  |  | 21.978 | 164.909176 |  |  | 21.978 | 79.860607 |  |  | 22.171806 | 101.122749 |  |  | 21.978 | 90.491678 |  |  | 21.978 | 58.598464 |  |  | 21.978 | 47.967393 |  |  | 21.978 | 5.443108 |  |  | 21.978 | 16.07418 |  |  | 22.1999778 | 21.26214
|  |  | 22.011 | 164.909176 |  |  | 22.011 | 79.860607 |  |  | 22.205097 | 101.122749 |  |  | 22.011 | 90.491678 |  |  | 22.011 | 58.598464 |  |  | 22.011 | 47.967393 |  |  | 22.011 | 16.07418 |  |  | 22.011 | 16.07418 |  |  | 22.2333111 | 21.26214
|  |  | 22.044 | 164.909176 |  |  | 22.044 | 79.860607 |  |  | 22.23839 | 101.122749 |  |  | 22.044 | 90.491678 |  |  | 22.044 | 58.598464 |  |  | 22.044 | 47.967393 |  |  | 22.044 | 16.07418 |  |  | 22.044 | 16.07418 |  |  | 22.2666444 | 21.26214
|  |  | 22.077 | 164.909176 |  |  | 22.077 | 79.860607 |  |  | 22.27168 | 101.122749 |  |  | 22.077 | 79.860607 |  |  | 22.077 | 58.598464 |  |  | 22.077 | 47.967393 |  |  | 22.077 | 16.07418 |  |  | 22.077 | 26.705251 |  |  | 22.2999777 | 21.26214
|  |  | 22.11 | 164.909176 |  |  | 22.11 | 79.860607 |  |  | 22.30497 | 101.122749 |  |  | 22.11 | 90.491678 |  |  | 22.11 | 58.598464 |  |  | 22.11 | 37.336322 |  |  | 22.11 | 16.07418 |  |  | 22.11 | 16.07418 |  |  | 22.333311 | 21.26214
|  |  | 22.143 | 164.909176 |  |  | 22.143 | 79.860607 |  |  | 22.33826 | 101.122749 |  |  | 22.143 | 90.491678 |  |  | 22.143 | 69.229535 |  |  | 22.143 | 47.967393 |  |  | 22.143 | 5.443108 |  |  | 22.143 | 16.07418 |  |  | 22.3666443 | 21.26214
|  |  | 22.176 | 164.909176 |  |  | 22.176 | 79.860607 |  |  | 22.37155 | 90.491678 |  |  | 22.176 | 79.860607 |  |  | 22.176 | 58.598464 |  |  | 22.176 | 47.967393 |  |  | 22.176 | 16.07418 |  |  | 22.176 | 16.07418 |  |  | 22.3999776 | 21.26214
|  |  | 22.209 | 164.909176 |  |  | 22.209 | 79.860607 |  |  | 22.40484 | 101.122749 |  |  | 22.209 | 79.860607 |  |  | 22.209 | 58.598464 |  |  | 22.209 | 37.336322 |  |  | 22.209 | 5.443108 |  |  | 22.209 | 16.07418 |  |  | 22.4333109 | 21.26214
|  |  | 22.242 | 175.540247 |  |  | 22.242 | 90.491678 |  |  | 22.43813 | 101.122749 |  |  | 22.242 | 90.491678 |  |  | 22.242 | 58.598464 |  |  | 22.242 | 37.336322 |  |  | 22.242 | 5.443108 |  |  | 22.242 | 26.705251 |  |  | 22.4666442 | 21.26214
|  |  | 22.275 | 164.909176 |  |  | 22.275 | 79.860607 |  |  | 22.47142 | 90.491678 |  |  | 22.275 | 79.860607 |  |  | 22.275 | 58.598464 |  |  | 22.275 | 47.967393 |  |  | 22.275 | 16.07418 |  |  | 22.275 | 16.07418 |  |  | 22.4999775 | 31.89321
|  |  | 22.308 | 164.909176 |  |  | 22.308 | 79.860607 |  |  | 22.50472 | 90.491678 |  |  | 22.308 | 90.491678 |  |  | 22.308 | 58.598464 |  |  | 22.308 | 47.967393 |  |  | 22.308 | 16.07418 |  |  | 22.308 | 26.705251 |  |  | 22.5333108 | 21.26214
|  |  | 22.341 | 164.909176 |  |  | 22.341 | 79.860607 |  |  | 22.53801 | 90.491678 |  |  | 22.341 | 90.491678 |  |  | 22.341 | 58.598464 |  |  | 22.341 | 47.967393 |  |  | 22.341 | 16.07418 |  |  | 22.341 | 16.07418 |  |  | 22.5666441 | 21.26214
|  |  | 22.374 | 164.909176 |  |  | 22.374 | 79.860607 |  |  | 22.5713 | 101.122749 |  |  | 22.374 | 90.491678 |  |  | 22.374 | 58.598464 |  |  | 22.374 | 47.967393 |  |  | 22.374 | 16.07418 |  |  | 22.374 | 16.07418 |  |  | 22.5999774 | 21.26214
|  |  | 22.407 | 164.909176 |  |  | 22.407 | 79.860607 |  |  | 22.60459 | 101.122749 |  |  | 22.407 | 90.491678 |  |  | 22.407 | 69.229535 |  |  | 22.407 | 47.967393 |  |  | 22.407 | 16.07418 |  |  | 22.407 | 26.705251 |  |  | 22.6333107 | 21.26214
|  |  | 22.44 | 164.909176 |  |  | 22.44 | 79.860607 |  |  | 22.63788 | 101.122749 |  |  | 22.44 | 90.491678 |  |  | 22.44 | 58.598464 |  |  | 22.44 | 47.967393 |  |  | 22.44 | 16.07418 |  |  | 22.44 | 16.07418 |  |  | 22.666644 | 21.26214
|  |  | 22.473 | 164.909176 |  |  | 22.473 | 79.860607 |  |  | 22.67117 | 101.122749 |  |  | 22.473 | 90.491678 |  |  | 22.473 | 69.229535 |  |  | 22.473 | 37.336322 |  |  | 22.473 | 5.443108 |  |  | 22.473 | 26.705251 |  |  | 22.6999773 | 21.26214
|  |  | 22.506 | 164.909176 |  |  | 22.506 | 79.860607 |  |  | 22.70446 | 90.491678 |  |  | 22.506 | 90.491678 |  |  | 22.506 | 58.598464 |  |  | 22.506 | 47.967393 |  |  | 22.506 | 16.07418 |  |  | 22.506 | 26.705251 |  |  | 22.7333106 | 21.26214
|  |  | 22.539 | 164.909176 |  |  | 22.539 | 79.860607 |  |  | 22.73775 | 101.122749 |  |  | 22.539 | 90.491678 |  |  | 22.539 | 69.229535 |  |  | 22.539 | 37.336322 |  |  | 22.539 | 16.07418 |  |  | 22.539 | 16.07418 |  |  | 22.7666439 | 21.26214
|  |  | 22.572 | 164.909176 |  |  | 22.572 | 79.860607 |  |  | 22.77104 | 90.491678 |  |  | 22.572 | 90.491678 |  |  | 22.572 | 58.598464 |  |  | 22.572 | 47.967393 |  |  | 22.572 | 5.443108 |  |  | 22.572 | 16.07418 |  |  | 22.7999772 | 21.26214
|  |  | 22.605 | 164.909176 |  |  | 22.605 | 79.860607 |  |  | 22.80433 | 90.491678 |  |  | 22.605 | 79.860607 |  |  | 22.605 | 69.229535 |  |  | 22.605 | 47.967393 |  |  | 22.605 | 5.443108 |  |  | 22.605 | 16.07418 |  |  | 22.8333105 | 21.26214
|  |  | 22.638 | 175.540247 |  |  | 22.638 | 79.860607 |  |  | 22.83763 | 101.122749 |  |  | 22.638 | 79.860607 |  |  | 22.638 | 58.598464 |  |  | 22.638 | 37.336322 |  |  | 22.638 | 16.07418 |  |  | 22.638 | 16.07418 |  |  | 22.8666438 | 21.26214
|  |  | 22.671 | 164.909176 |  |  | 22.671 | 79.860607 |  |  | 22.87092 | 101.122749 |  |  | 22.671 | 90.491678 |  |  | 22.671 | 58.598464 |  |  | 22.671 | 47.967393 |  |  | 22.671 | 16.07418 |  |  | 22.671 | 16.07418 |  |  | 22.8999771 | 21.26214
|  |  | 22.704 | 164.909176 |  |  | 22.704 | 90.491678 |  |  | 22.90421 | 101.122749 |  |  | 22.704 | 79.860607 |  |  | 22.704 | 58.598464 |  |  | 22.704 | 47.967393 |  |  | 22.704 | 16.07418 |  |  | 22.704 | 16.07418 |  |  | 22.9333104 | 21.26214
|  |  | 22.737 | 164.909176 |  |  | 22.737 | 79.860607 |  |  | 22.9375 | 90.491678 |  |  | 22.737 | 90.491678 |  |  | 22.737 | 58.598464 |  |  | 22.737 | 47.967393 |  |  | 22.737 | 16.07418 |  |  | 22.737 | 26.705251 |  |  | 22.9666437 | 21.26214
|  |  | 22.77 | 164.909176 |  |  | 22.77 | 79.860607 |  |  | 22.97079 | 101.122749 |  |  | 22.77 | 79.860607 |  |  | 22.77 | 58.598464 |  |  | 22.77 | 47.967393 |  |  | 22.77 | 16.07418 |  |  | 22.77 | 16.07418 |  |  | 22.999977 | 21.26214
|  |  | 22.803 | 164.909176 |  |  | 22.803 | 79.860607 |  |  | 23.00408 | 90.491678 |  |  | 22.803 | 79.860607 |  |  | 22.803 | 58.598464 |  |  | 22.803 | 47.967393 |  |  | 22.803 | 5.443108 |  |  | 22.803 | 26.705251 |  |  | 23.0333103 | 21.26214
|  |  | 22.836 | 164.909176 |  |  | 22.836 | 79.860607 |  |  | 23.03737 | 101.122749 |  |  | 22.836 | 90.491678 |  |  | 22.836 | 58.598464 |  |  | 22.836 | 47.967393 |  |  | 22.836 | 16.07418 |  |  | 22.836 | 26.705251 |  |  | 23.0666436 | 21.26214
|  |  | 22.869 | 164.909176 |  |  | 22.869 | 79.860607 |  |  | 23.07066 | 101.122749 |  |  | 22.869 | 79.860607 |  |  | 22.869 | 69.229535 |  |  | 22.869 | 47.967393 |  |  | 22.869 | 5.443108 |  |  | 22.869 | 16.07418 |  |  | 23.0999769 | 31.89321
|  |  | 22.902 | 164.909176 |  |  | 22.902 | 79.860607 |  |  | 23.10395 | 101.122749 |  |  | 22.902 | 90.491678 |  |  | 22.902 | 69.229535 |  |  | 22.902 | 47.967393 |  |  | 22.902 | 5.443108 |  |  | 22.902 | 16.07418 |  |  | 23.1333102 | 21.26214
|  |  | 22.935 | 164.909176 |  |  | 22.935 | 79.860607 |  |  | 23.13724 | 101.122749 |  |  | 22.935 | 79.860607 |  |  | 22.935 | 58.598464 |  |  | 22.935 | 47.967393 |  |  | 22.935 | 16.07418 |  |  | 22.935 | 16.07418 |  |  | 23.1666435 | 21.26214
|  |  | 22.968 | 164.909176 |  |  | 22.968 | 79.860607 |  |  | 23.17054 | 90.491678 |  |  | 22.968 | 79.860607 |  |  | 22.968 | 58.598464 |  |  | 22.968 | 47.967393 |  |  | 22.968 | 16.07418 |  |  | 22.968 | 16.07418 |  |  | 23.1999768 | 21.26214
|  |  | 23.001 | 164.909176 |  |  | 23.001 | 79.860607 |  |  | 23.20383 | 101.122749 |  |  | 23.001 | 79.860607 |  |  | 23.001 | 58.598464 |  |  | 23.001 | 47.967393 |  |  | 23.001 | 16.07418 |  |  | 23.001 | 16.07418 |  |  | 23.2333101 | 21.26214
|  |  | 23.034 | 164.909176 |  |  | 23.034 | 79.860607 |  |  | 23.23712 | 101.122749 |  |  | 23.034 | 90.491678 |  |  | 23.034 | 58.598464 |  |  | 23.034 | 47.967393 |  |  | 23.034 | 16.07418 |  |  | 23.034 | 16.07418 |  |  | 23.2666434 | 21.26214
|  |  | 23.067 | 164.909176 |  |  | 23.067 | 79.860607 |  |  | 23.27041 | 101.122749 |  |  | 23.067 | 90.491678 |  |  | 23.067 | 58.598464 |  |  | 23.067 | 47.967393 |  |  | 23.067 | 16.07418 |  |  | 23.067 | 26.705251 |  |  | 23.2999767 | 21.26214
|  |  | 23.1 | 164.909176 |  |  | 23.1 | 79.860607 |  |  | 23.3037 | 101.122749 |  |  | 23.1 | 79.860607 |  |  | 23.1 | 58.598464 |  |  | 23.1 | 47.967393 |  |  | 23.1 | 16.07418 |  |  | 23.1 | 16.07418 |  |  | 23.33331 | 21.26214
|  |  | 23.133 | 164.909176 |  |  | 23.133 | 79.860607 |  |  | 23.33699 | 101.122749 |  |  | 23.133 | 90.491678 |  |  | 23.133 | 58.598464 |  |  | 23.133 | 47.967393 |  |  | 23.133 | 5.443108 |  |  | 23.133 | 26.705251 |  |  | 23.3666433 | 21.26214
|  |  | 23.166 | 164.909176 |  |  | 23.166 | 79.860607 |  |  | 23.37028 | 101.122749 |  |  | 23.166 | 90.491678 |  |  | 23.166 | 47.967393 |  |  | 23.166 | 47.967393 |  |  | 23.166 | 16.07418 |  |  | 23.166 | 26.705251 |  |  | 23.3999766 | 31.89321
|  |  | 23.199 | 164.909176 |  |  | 23.199 | 79.860607 |  |  | 23.40357 | 90.491678 |  |  | 23.199 | 90.491678 |  |  | 23.199 | 58.598464 |  |  | 23.199 | 47.967393 |  |  | 23.199 | 5.443108 |  |  | 23.199 | 26.705251 |  |  | 23.4333099 | 21.26214
|  |  | 23.232 | 164.909176 |  |  | 23.232 | 79.860607 |  |  | 23.43686 | 90.491678 |  |  | 23.232 | 90.491678 |  |  | 23.232 | 58.598464 |  |  | 23.232 | 47.967393 |  |  | 23.232 | 5.443108 |  |  | 23.232 | 16.07418 |  |  | 23.4666432 | 21.26214
|  |  | 23.265 | 164.909176 |  |  | 23.265 | 79.860607 |  |  | 23.47015 | 101.122749 |  |  | 23.265 | 90.491678 |  |  | 23.265 | 58.598464 |  |  | 23.265 | 47.967393 |  |  | 23.265 | 16.07418 |  |  | 23.265 | 16.07418 |  |  | 23.4999765 | 21.26214
|  |  | 23.298 | 164.909176 |  |  | 23.298 | 79.860607 |  |  | 23.50345 | 101.122749 |  |  | 23.298 | 79.860607 |  |  | 23.298 | 58.598464 |  |  | 23.298 | 47.967393 |  |  | 23.298 | 5.443108 |  |  | 23.298 | 16.07418 |  |  | 23.5333098 | 21.26214
|  |  | 23.331 | 164.909176 |  |  | 23.331 | 79.860607 |  |  | 23.53674 | 101.122749 |  |  | 23.331 | 90.491678 |  |  | 23.331 | 58.598464 |  |  | 23.331 | 37.336322 |  |  | 23.331 | 16.07418 |  |  | 23.331 | 16.07418 |  |  | 23.5666431 | 21.26214
|  |  | 23.364 | 164.909176 |  |  | 23.364 | 79.860607 |  |  | 23.57003 | 101.122749 |  |  | 23.364 | 90.491678 |  |  | 23.364 | 58.598464 |  |  | 23.364 | 47.967393 |  |  | 23.364 | 5.443108 |  |  | 23.364 | 16.07418 |  |  | 23.5999764 | 21.26214
|  |  | 23.397 | 164.909176 |  |  | 23.397 | 79.860607 |  |  | 23.60332 | 101.122749 |  |  | 23.397 | 79.860607 |  |  | 23.397 | 58.598464 |  |  | 23.397 | 47.967393 |  |  | 23.397 | 16.07418 |  |  | 23.397 | 26.705251 |  |  | 23.6333097 | 21.26214
|  |  | 23.43 | 164.909176 |  |  | 23.43 | 79.860607 |  |  | 23.63661 | 101.122749 |  |  | 23.43 | 90.491678 |  |  | 23.43 | 58.598464 |  |  | 23.43 | 47.967393 |  |  | 23.43 | 5.443108 |  |  | 23.43 | 16.07418 |  |  | 23.666643 | 21.26214
|  |  | 23.463 | 175.540247 |  |  | 23.463 | 79.860607 |  |  | 23.6699 | 90.491678 |  |  | 23.463 | 79.860607 |  |  | 23.463 | 58.598464 |  |  | 23.463 | 47.967393 |  |  | 23.463 | 16.07418 |  |  | 23.463 | 16.07418 |  |  | 23.6999763 | 21.26214
|  |  | 23.496 | 164.909176 |  |  | 23.496 | 79.860607 |  |  | 23.70319 | 101.122749 |  |  | 23.496 | 90.491678 |  |  | 23.496 | 58.598464 |  |  | 23.496 | 47.967393 |  |  | 23.496 | 16.07418 |  |  | 23.496 | 16.07418 |  |  | 23.7333096 | 10.63107
|  |  | 23.529 | 164.909176 |  |  | 23.529 | 79.860607 |  |  | 23.73648 | 101.122749 |  |  | 23.529 | 90.491678 |  |  | 23.529 | 58.598464 |  |  | 23.529 | 47.967393 |  |  | 23.529 | 5.443108 |  |  | 23.529 | 26.705251 |  |  | 23.7666429 | 21.26214
|  |  | 23.562 | 164.909176 |  |  | 23.562 | 79.860607 |  |  | 23.76977 | 101.122749 |  |  | 23.562 | 90.491678 |  |  | 23.562 | 58.598464 |  |  | 23.562 | 47.967393 |  |  | 23.562 | 5.443108 |  |  | 23.562 | 26.705251 |  |  | 23.7999762 | 10.63107
|  |  | 23.595 | 164.909176 |  |  | 23.595 | 79.860607 |  |  | 23.80306 | 101.122749 |  |  | 23.595 | 90.491678 |  |  | 23.595 | 58.598464 |  |  | 23.595 | 47.967393 |  |  | 23.595 | 5.443108 |  |  | 23.595 | 16.07418 |  |  | 23.8333095 | 10.63107
|  |  | 23.628 | 164.909176 |  |  | 23.628 | 79.860607 |  |  | 23.83636 | 101.122749 |  |  | 23.628 | 90.491678 |  |  | 23.628 | 58.598464 |  |  | 23.628 | 47.967393 |  |  | 23.628 | 16.07418 |  |  | 23.628 | 16.07418 |  |  | 23.8666428 | 31.89321
|  |  | 23.661 | 154.278105 |  |  | 23.661 | 79.860607 |  |  | 23.86965 | 101.122749 |  |  | 23.661 | 79.860607 |  |  | 23.661 | 58.598464 |  |  | 23.661 | 37.336322 |  |  | 23.661 | 16.07418 |  |  | 23.661 | 16.07418
|  |  | 23.694 | 164.909176 |  |  | 23.694 | 79.860607 |  |  | 23.90294 | 101.122749 |  |  | 23.694 | 79.860607 |  |  | 23.694 | 58.598464 |  |  | 23.694 | 47.967393 |  |  | 23.694 | 16.07418 |  |  | 23.694 | 16.07418
|  |  | 23.727 | 164.909176 |  |  | 23.727 | 79.860607 |  |  | 23.93623 | 101.122749 |  |  | 23.727 | 90.491678 |  |  | 23.727 | 58.598464 |  |  | 23.727 | 47.967393 |  |  | 23.727 | 16.07418 |  |  | 23.727 | 16.07418
|  |  | 23.76 | 164.909176 |  |  | 23.76 | 79.860607 |  |  | 23.96952 | 90.491678 |  |  | 23.76 | 90.491678 |  |  | 23.76 | 58.598464 |  |  | 23.76 | 47.967393 |  |  | 23.76 | 5.443108 |  |  | 23.76 | 16.07418
|  |  | 23.793 | 164.909176 |  |  | 23.793 | 79.860607 |  |  | 24.00281 | 101.122749 |  |  | 23.793 | 90.491678 |  |  | 23.793 | 58.598464 |  |  | 23.793 | 47.967393 |  |  | 23.793 | 5.443108 |  |  | 23.793 | 16.07418
|  |  | 23.826 | 164.909176 |  |  | 23.826 | 79.860607 |  |  | 24.0361 | 101.122749 |  |  | 23.826 | 90.491678 |  |  | 23.826 | 58.598464 |  |  | 23.826 | 47.967393 |  |  | 23.826 | 5.443108 |  |  | 23.826 | 16.07418
|  |  | 23.859 | 154.278105 |  |  | 23.859 | 79.860607 |  |  | 24.06939 | 101.122749 |  |  | 23.859 | 90.491678 |  |  | 23.859 | 58.598464 |  |  | 23.859 | 47.967393 |  |  | 23.859 | 16.07418 |  |  | 23.859 | 26.705251
|  |  | 23.892 | 175.540247 |  |  | 23.892 | 79.860607 |  |  | 24.10268 | 101.122749 |  |  | 23.892 | 90.491678 |  |  | 23.892 | 58.598464 |  |  | 23.892 | 47.967393 |  |  | 23.892 | 16.07418 |  |  | 23.892 | 16.07418
|  |  | 23.925 | 175.540247 |  |  | 23.925 | 79.860607 |  |  | 24.13597 | 90.491678 |  |  | 23.925 | 79.860607 |  |  | 23.925 | 58.598464 |  |  | 23.925 | 47.967393 |  |  | 23.925 | 5.443108 |  |  | 23.925 | 16.07418
|  |  | 23.958 | 164.909176 |  |  | 23.958 | 79.860607 |  |  | 24.16927 | 90.491678 |  |  | 23.958 | 90.491678 |  |  | 23.958 | 58.598464 |  |  | 23.958 | 47.967393 |  |  | 23.958 | 5.443108 |  |  | 23.958 | 16.07418
|  |  | 23.991 | 164.909176 |  |  | 23.991 | 79.860607 |  |  | 24.20256 | 90.491678 |  |  | 23.991 | 90.491678 |  |  | 23.991 | 58.598464 |  |  | 23.991 | 47.967393 |  |  | 23.991 | 16.07418 |  |  | 23.991 | 26.705251
|  |  | 24.024 | 164.909176 |  |  | 24.024 | 79.860607 |  |  | 24.23585 | 101.122749 |  |  | 24.024 | 90.491678 |  |  | 24.024 | 58.598464 |  |  | 24.024 | 47.967393 |  |  | 24.024 | 5.443108 |  |  | 24.024 | 16.07418
|  |  | 24.057 | 164.909176 |  |  | 24.057 | 79.860607 |  |  | 24.26914 | 101.122749 |  |  | 24.057 | 90.491678 |  |  | 24.057 | 69.229535 |  |  | 24.057 | 47.967393 |  |  | 24.057 | 5.443108 |  |  | 24.057 | 16.07418
|  |  | 24.09 | 164.909176 |  |  | 24.09 | 79.860607 |  |  | 24.30243 | 90.491678 |  |  | 24.09 | 79.860607 |  |  | 24.09 | 58.598464 |  |  | 24.09 | 47.967393 |  |  | 24.09 | 16.07418 |  |  | 24.09 | 16.07418
|  |  | 24.123 | 164.909176 |  |  | 24.123 | 79.860607 |  |  | 24.33572 | 101.122749 |  |  | 24.123 | 90.491678 |  |  | 24.123 | 69.229535 |  |  | 24.123 | 47.967393 |  |  | 24.123 | 16.07418 |  |  | 24.123 | 16.07418
|  |  | 24.156 | 164.909176 |  |  | 24.156 | 79.860607 |  |  | 24.36901 | 101.122749 |  |  | 24.156 | 90.491678 |  |  | 24.156 | 58.598464 |  |  | 24.156 | 47.967393 |  |  | 24.156 | 16.07418 |  |  | 24.156 | 16.07418
|  |  | 24.189 | 164.909176 |  |  | 24.189 | 79.860607 |  |  | 24.4023 | 101.122749 |  |  | 24.189 | 90.491678 |  |  | 24.189 | 58.598464 |  |  | 24.189 | 47.967393 |  |  | 24.189 | 5.443108 |  |  | 24.189 | 16.07418
|  |  | 24.222 | 154.278105 |  |  | 24.222 | 79.860607 |  |  | 24.43559 | 101.122749 |  |  | 24.222 | 90.491678 |  |  | 24.222 | 58.598464 |  |  | 24.222 | 37.336322 |  |  | 24.222 | 16.07418 |  |  | 24.222 | 16.07418
|  |  | 24.255 | 164.909176 |  |  | 24.255 | 79.860607 |  |  | 24.46888 | 90.491678 |  |  | 24.255 | 90.491678 |  |  | 24.255 | 58.598464 |  |  | 24.255 | 47.967393 |  |  | 24.255 | 16.07418 |  |  | 24.255 | 16.07418
|  |  | 24.288 | 164.909176 |  |  | 24.288 | 79.860607 |  |  | 24.50218 | 101.122749 |  |  | 24.288 | 90.491678 |  |  | 24.288 | 47.967393 |  |  | 24.288 | 47.967393 |  |  | 24.288 | 16.07418 |  |  | 24.288 | 26.705251
|  |  | 24.321 | 154.278105 |  |  | 24.321 | 79.860607 |  |  | 24.53547 | 90.491678 |  |  | 24.321 | 90.491678 |  |  | 24.321 | 58.598464 |  |  | 24.321 | 47.967393 |  |  | 24.321 | 16.07418 |  |  | 24.321 | 26.705251
|  |  | 24.354 | 175.540247 |  |  | 24.354 | 79.860607 |  |  | 24.56876 | 90.491678 |  |  | 24.354 | 90.491678 |  |  | 24.354 | 58.598464 |  |  | 24.354 | 47.967393 |  |  | 24.354 | 5.443108 |  |  | 24.354 | 16.07418
|  |  | 24.387 | 164.909176 |  |  | 24.387 | 79.860607 |  |  | 24.60205 | 101.122749 |  |  | 24.387 | 90.491678 |  |  | 24.387 | 58.598464 |  |  | 24.387 | 47.967393 |  |  | 24.387 | 16.07418 |  |  | 24.387 | 16.07418
|  |  | 24.42 | 164.909176 |  |  | 24.42 | 79.860607 |  |  | 24.63534 | 101.122749 |  |  | 24.42 | 90.491678 |  |  | 24.42 | 58.598464 |  |  | 24.42 | 47.967393 |  |  | 24.42 | 5.443108 |  |  | 24.42 | 16.07418
|  |  | 24.453 | 164.909176 |  |  | 24.453 | 79.860607 |  |  | 24.66863 | 101.122749 |  |  | 24.453 | 79.860607 |  |  | 24.453 | 69.229535 |  |  | 24.453 | 47.967393 |  |  | 24.453 | 16.07418 |  |  | 24.453 | 16.07418
|  |  | 24.486 | 164.909176 |  |  | 24.486 | 69.229535 |  |  | 24.70192 | 90.491678 |  |  | 24.486 | 79.860607 |  |  | 24.486 | 69.229535 |  |  | 24.486 | 47.967393 |  |  | 24.486 | 16.07418 |  |  | 24.486 | 16.07418
|  |  | 24.519 | 175.540247 |  |  | 24.519 | 79.860607 |  |  | 24.73521 | 101.122749 |  |  | 24.519 | 79.860607 |  |  | 24.519 | 58.598464 |  |  | 24.519 | 47.967393 |  |  | 24.519 | 5.443108 |  |  | 24.519 | 16.07418
|  |  | 24.552 | 164.909176 |  |  | 24.552 | 79.860607 |  |  | 24.7685 | 101.122749 |  |  | 24.552 | 90.491678 |  |  | 24.552 | 58.598464 |  |  | 24.552 | 47.967393 |  |  | 24.552 | 16.07418 |  |  | 24.552 | 16.07418
|  |  | 24.585 | 164.909176 |  |  | 24.585 | 79.860607 |  |  | 24.80179 | 101.122749 |  |  | 24.585 | 90.491678 |  |  | 24.585 | 58.598464 |  |  | 24.585 | 47.967393 |  |  | 24.585 | 16.07418 |  |  | 24.585 | 16.07418
|  |  | 24.618 | 154.278105 |  |  | 24.618 | 69.229535 |  |  | 24.83509 | 101.122749 |  |  | 24.618 | 79.860607 |  |  | 24.618 | 58.598464 |  |  | 24.618 | 47.967393 |  |  | 24.618 | 5.443108 |  |  | 24.618 | 16.07418
|  |  | 24.651 | 164.909176 |  |  | 24.651 | 79.860607 |  |  | 24.86838 | 90.491678 |  |  | 24.651 | 90.491678 |  |  | 24.651 | 58.598464 |  |  | 24.651 | 47.967393 |  |  | 24.651 | 16.07418 |  |  | 24.651 | 16.07418
|  |  | 24.684 | 154.278105 |  |  | 24.684 | 79.860607 |  |  | 24.90167 | 101.122749 |  |  | 24.684 | 90.491678 |  |  | 24.684 | 58.598464 |  |  | 24.684 | 47.967393 |  |  | 24.684 | 5.443108 |  |  | 24.684 | 26.705251
|  |  | 24.717 | 164.909176 |  |  | 24.717 | 79.860607 |  |  | 24.93496 | 90.491678 |  |  | 24.717 | 90.491678 |  |  | 24.717 | 58.598464 |  |  | 24.717 | 47.967393 |  |  | 24.717 | 5.443108 |  |  | 24.717 | 26.705251
|  |  | 24.75 | 164.909176 |  |  | 24.75 | 79.860607 |  |  | 24.96825 | 90.491678 |  |  | 24.75 | 79.860607 |  |  | 24.75 | 58.598464 |  |  | 24.75 | 47.967393 |  |  | 24.75 | 5.443108 |  |  | 24.75 | 16.07418
|  |  | 24.783 | 154.278105 |  |  | 24.783 | 79.860607 |  |  | 25.00154 | 90.491678 |  |  | 24.783 | 90.491678 |  |  | 24.783 | 47.967393 |  |  | 24.783 | 47.967393 |  |  | 24.783 | 16.07418 |  |  | 24.783 | 16.07418
|  |  | 24.816 | 164.909176 |  |  | 24.816 | 79.860607 |  |  | 25.03483 | 101.122749 |  |  | 24.816 | 79.860607 |  |  | 24.816 | 58.598464 |  |  | 24.816 | 47.967393 |  |  | 24.816 | 16.07418 |  |  | 24.816 | 26.705251
|  |  | 24.849 | 164.909176 |  |  | 24.849 | 79.860607 |  |  | 25.06812 | 101.122749 |  |  | 24.849 | 90.491678 |  |  | 24.849 | 58.598464 |  |  | 24.849 | 47.967393 |  |  | 24.849 | 16.07418 |  |  | 24.849 | 26.705251
|  |  | 24.882 | 164.909176 |  |  | 24.882 | 79.860607 |  |  | 25.10141 | 90.491678 |  |  | 24.882 | 79.860607 |  |  | 24.882 | 58.598464 |  |  | 24.882 | 47.967393 |  |  | 24.882 | 16.07418 |  |  | 24.882 | 16.07418
|  |  | 24.915 | 154.278105 |  |  | 24.915 | 79.860607 |  |  | 25.1347 | 101.122749 |  |  | 24.915 | 90.491678 |  |  | 24.915 | 58.598464 |  |  | 24.915 | 47.967393 |  |  | 24.915 | 16.07418 |  |  | 24.915 | 16.07418
|  |  | 24.948 | 164.909176 |  |  | 24.948 | 79.860607 |  |  | 25.168 | 90.491678 |  |  | 24.948 | 79.860607 |  |  | 24.948 | 58.598464 |  |  | 24.948 | 37.336322 |  |  | 24.948 | 16.07418 |  |  | 24.948 | 16.07418
|  |  | 24.981 | 164.909176 |  |  | 24.981 | 79.860607 |  |  | 25.20129 | 90.491678 |  |  | 24.981 | 79.860607 |  |  | 24.981 | 58.598464 |  |  | 24.981 | 47.967393 |  |  | 24.981 | 16.07418 |  |  | 24.981 | 16.07418
|  |  | 25.014 | 164.909176 |  |  | 25.014 | 79.860607 |  |  | 25.23458 | 101.122749 |  |  | 25.014 | 90.491678 |  |  | 25.014 | 58.598464 |  |  | 25.014 | 37.336322 |  |  | 25.014 | 5.443108 |  |  | 25.014 | 26.705251
|  |  | 25.047 | 154.278105 |  |  | 25.047 | 79.860607 |  |  | 25.26787 | 90.491678 |  |  | 25.047 | 90.491678 |  |  | 25.047 | 58.598464 |  |  | 25.047 | 47.967393 |  |  | 25.047 | 16.07418 |  |  | 25.047 | 16.07418
|  |  | 25.08 | 164.909176 |  |  | 25.08 | 79.860607 |  |  | 25.30116 | 90.491678 |  |  | 25.08 | 79.860607 |  |  | 25.08 | 58.598464 |  |  | 25.08 | 47.967393 |  |  | 25.08 | 16.07418 |  |  | 25.08 | 16.07418
|  |  | 25.113 | 164.909176 |  |  | 25.113 | 79.860607 |  |  | 25.33445 | 90.491678 |  |  | 25.113 | 90.491678 |  |  | 25.113 | 58.598464 |  |  | 25.113 | 37.336322 |  |  | 25.113 | 16.07418 |  |  | 25.113 | 16.07418
|  |  | 25.146 | 164.909176 |  |  | 25.146 | 79.860607 |  |  | 25.36774 | 90.491678 |  |  | 25.146 | 90.491678 |  |  | 25.146 | 58.598464 |  |  | 25.146 | 47.967393 |  |  | 25.146 | 16.07418 |  |  | 25.146 | 16.07418
|  |  | 25.179 | 164.909176 |  |  | 25.179 | 90.491678 |  |  | 25.40103 | 90.491678 |  |  | 25.179 | 79.860607 |  |  | 25.179 | 58.598464 |  |  | 25.179 | 47.967393 |  |  | 25.179 | 16.07418 |  |  | 25.179 | 16.07418
|  |  | 25.212 | 164.909176 |  |  | 25.212 | 79.860607 |  |  | 25.43432 | 101.122749 |  |  | 25.212 | 79.860607 |  |  | 25.212 | 58.598464 |  |  | 25.212 | 37.336322 |  |  | 25.212 | 5.443108 |  |  | 25.212 | 16.07418
|  |  | 25.245 | 164.909176 |  |  | 25.245 | 79.860607 |  |  | 25.46761 | 101.122749 |  |  | 25.245 | 90.491678 |  |  | 25.245 | 58.598464 |  |  | 25.245 | 47.967393 |  |  | 25.245 | 5.443108 |  |  | 25.245 | 16.07418
|  |  | 25.278 | 164.909176 |  |  | 25.278 | 79.860607 |  |  | 25.50091 | 101.122749 |  |  | 25.278 | 79.860607 |  |  | 25.278 | 58.598464 |  |  | 25.278 | 47.967393 |  |  | 25.278 | 16.07418 |  |  | 25.278 | 16.07418
|  |  | 25.311 | 154.278105 |  |  | 25.311 | 79.860607 |  |  | 25.5342 | 101.122749 |  |  | 25.311 | 79.860607 |  |  | 25.311 | 58.598464 |  |  | 25.311 | 47.967393 |  |  | 25.311 | 5.443108 |  |  | 25.311 | 16.07418
|  |  | 25.344 | 164.909176 |  |  | 25.344 | 79.860607 |  |  | 25.56749 | 101.122749 |  |  | 25.344 | 79.860607 |  |  | 25.344 | 58.598464 |  |  | 25.344 | 47.967393 |  |  | 25.344 | 16.07418 |  |  | 25.344 | 16.07418
|  |  | 25.377 | 164.909176 |  |  | 25.377 | 79.860607 |  |  | 25.60078 | 101.122749 |  |  | 25.377 | 90.491678 |  |  | 25.377 | 58.598464 |  |  | 25.377 | 47.967393 |  |  | 25.377 | 16.07418 |  |  | 25.377 | 16.07418
|  |  | 25.41 | 154.278105 |  |  | 25.41 | 79.860607 |  |  | 25.63407 | 101.122749 |  |  | 25.41 | 90.491678 |  |  | 25.41 | 58.598464 |  |  | 25.41 | 47.967393 |  |  | 25.41 | 16.07418 |  |  | 25.41 | 16.07418
|  |  | 25.443 | 164.909176 |  |  | 25.443 | 90.491678 |  |  | 25.66736 | 90.491678 |  |  | 25.443 | 79.860607 |  |  | 25.443 | 58.598464 |  |  | 25.443 | 47.967393 |  |  | 25.443 | 16.07418 |  |  | 25.443 | 16.07418
|  |  | 25.476 | 154.278105 |  |  | 25.476 | 79.860607 |  |  | 25.70065 | 101.122749 |  |  | 25.476 | 79.860607 |  |  | 25.476 | 58.598464 |  |  | 25.476 | 47.967393 |  |  | 25.476 | 16.07418 |  |  | 25.476 | 16.07418
|  |  | 25.509 | 154.278105 |  |  | 25.509 | 79.860607 |  |  | 25.73394 | 101.122749 |  |  | 25.509 | 79.860607 |  |  | 25.509 | 58.598464 |  |  | 25.509 | 47.967393 |  |  | 25.509 | 5.443108 |  |  | 25.509 | 26.705251
|  |  | 25.542 | 154.278105 |  |  | 25.542 | 79.860607 |  |  | 25.76723 | 90.491678 |  |  | 25.542 | 90.491678 |  |  | 25.542 | 58.598464 |  |  | 25.542 | 47.967393 |  |  | 25.542 | 5.443108 |  |  | 25.542 | 16.07418
|  |  | 25.575 | 154.278105 |  |  | 25.575 | 79.860607 |  |  | 25.80052 | 101.122749 |  |  | 25.575 | 90.491678 |  |  | 25.575 | 58.598464 |  |  | 25.575 | 37.336322 |  |  | 25.575 | 16.07418 |  |  | 25.575 | 26.705251
|  |  | 25.608 | 154.278105 |  |  | 25.608 | 79.860607 |  |  | 25.83382 | 101.122749 |  |  | 25.608 | 79.860607 |  |  | 25.608 | 58.598464 |  |  | 25.608 | 47.967393 |  |  | 25.608 | 5.443108 |  |  | 25.608 | 26.705251
|  |  | 25.641 | 154.278105 |  |  | 25.641 | 69.229535 |  |  | 25.86711 | 101.122749 |  |  | 25.641 | 90.491678 |  |  | 25.641 | 58.598464 |  |  | 25.641 | 37.336322 |  |  | 25.641 | 5.443108 |  |  | 25.641 | 16.07418
|  |  | 25.674 | 164.909176 |  |  | 25.674 | 79.860607 |  |  | 25.9004 | 101.122749 |  |  | 25.674 | 79.860607 |  |  | 25.674 | 58.598464 |  |  | 25.674 | 37.336322 |  |  | 25.674 | 16.07418 |  |  | 25.674 | 26.705251
|  |  | 25.707 | 154.278105 |  |  | 25.707 | 79.860607 |  |  | 25.93369 | 90.491678 |  |  | 25.707 | 79.860607 |  |  | 25.707 | 58.598464 |  |  | 25.707 | 47.967393 |  |  | 25.707 | 16.07418 |  |  | 25.707 | 16.07418
|  |  | 25.74 | 164.909176 |  |  | 25.74 | 79.860607 | [6 empty] | 25.74 | 90.491678 |  |  | 25.74 | 58.598464 |  |  | 25.74 | 47.967393 |  |  | 25.74 | 5.443108 |  |  | 25.74 | 16.07418
|  |  | 25.773 | 164.909176 |  |  | 25.773 | 79.860607 | [6 empty] | 25.773 | 79.860607 |  |  | 25.773 | 47.967393 |  |  | 25.773 | 47.967393 |  |  | 25.773 | 5.443108 |  |  | 25.773 | 16.07418
|  |  | 25.806 | 164.909176 |  |  | 25.806 | 79.860607 | [6 empty] | 25.806 | 90.491678 |  |  | 25.806 | 58.598464 |  |  | 25.806 | 37.336322 |  |  | 25.806 | 5.443108 |  |  | 25.806 | 16.07418
|  |  | 25.839 | 154.278105 |  |  | 25.839 | 79.860607 | [6 empty] | 25.839 | 79.860607 |  |  | 25.839 | 58.598464 |  |  | 25.839 | 47.967393 |  |  | 25.839 | 5.443108 |  |  | 25.839 | 26.705251
|  |  | 25.872 | 164.909176 |  |  | 25.872 | 79.860607 | [6 empty] | 25.872 | 90.491678 |  |  | 25.872 | 58.598464 |  |  | 25.872 | 47.967393 |  |  | 25.872 | 5.443108 |  |  | 25.872 | 26.705251
|  |  | 25.905 | 164.909176 |  |  | 25.905 | 79.860607 | [6 empty] | 25.905 | 90.491678 |  |  | 25.905 | 58.598464 |  |  | 25.905 | 47.967393 |  |  | 25.905 | 5.443108 |  |  | 25.905 | 26.705251
|  |  | 25.938 | 164.909176 |  |  | 25.938 | 79.860607 | [6 empty] | 25.938 | 90.491678 |  |  | 25.938 | 58.598464 |  |  | 25.938 | 47.967393 |  |  | 25.938 | 5.443108 |  |  | 25.938 | 16.07418
|  |  | 25.971 | 154.278105 |  |  | 25.971 | 79.860607 | [6 empty] | 25.971 | 90.491678 |  |  | 25.971 | 58.598464 |  |  | 25.971 | 37.336322 |  |  | 25.971 | 5.443108 |  |  | 25.971 | 16.07418
|  |  | 26.004 | 154.278105 |  |  | 26.004 | 79.860607 | [6 empty] | 26.004 | 90.491678 |  |  | 26.004 | 58.598464 |  |  | 26.004 | 47.967393 |  |  | 26.004 | 5.443108 |  |  | 26.004 | 16.07418
|  |  | 26.037 | 154.278105 |  |  | 26.037 | 79.860607 | [6 empty] | 26.037 | 90.491678 |  |  | 26.037 | 58.598464 |  |  | 26.037 | 47.967393 |  |  | 26.037 | 16.07418 |  |  | 26.037 | 16.07418
|  |  | 26.07 | 154.278105 |  |  | 26.07 | 79.860607 | [6 empty] | 26.07 | 90.491678 |  |  | 26.07 | 58.598464 |  |  | 26.07 | 47.967393 |  |  | 26.07 | 5.443108 |  |  | 26.07 | 26.705251
|  |  | 26.103 | 154.278105 |  |  | 26.103 | 79.860607 | [6 empty] | 26.103 | 79.860607 |  |  | 26.103 | 58.598464 |  |  | 26.103 | 47.967393 |  |  | 26.103 | 5.443108 |  |  | 26.103 | 16.07418
|  |  | 26.136 | 154.278105 |  |  | 26.136 | 79.860607 | [6 empty] | 26.136 | 90.491678 |  |  | 26.136 | 58.598464 |  |  | 26.136 | 37.336322 |  |  | 26.136 | 16.07418 |  |  | 26.136 | 16.07418
|  |  | 26.169 | 164.909176 |  |  | 26.169 | 79.860607 | [6 empty] | 26.169 | 79.860607 |  |  | 26.169 | 58.598464 |  |  | 26.169 | 47.967393 |  |  | 26.169 | 16.07418 |  |  | 26.169 | 16.07418
|  |  | 26.202 | 154.278105 |  |  | 26.202 | 90.491678 | [6 empty] | 26.202 | 79.860607 |  |  | 26.202 | 58.598464 |  |  | 26.202 | 47.967393 |  |  | 26.202 | 5.443108 |  |  | 26.202 | 16.07418
|  |  | 26.235 | 164.909176 |  |  | 26.235 | 79.860607 | [6 empty] | 26.235 | 90.491678 |  |  | 26.235 | 58.598464 |  |  | 26.235 | 47.967393 |  |  | 26.235 | 16.07418 |  |  | 26.235 | 16.07418
|  |  | 26.268 | 164.909176 |  |  | 26.268 | 79.860607 | [6 empty] | 26.268 | 90.491678 |  |  | 26.268 | 58.598464 |  |  | 26.268 | 47.967393 |  |  | 26.268 | 16.07418 |  |  | 26.268 | 16.07418
|  |  | 26.301 | 154.278105 |  |  | 26.301 | 79.860607 | [6 empty] | 26.301 | 90.491678 |  |  | 26.301 | 58.598464 |  |  | 26.301 | 47.967393 |  |  | 26.301 | 5.443108 |  |  | 26.301 | 16.07418
|  |  | 26.334 | 154.278105 |  |  | 26.334 | 79.860607 | [6 empty] | 26.334 | 90.491678 |  |  | 26.334 | 58.598464 |  |  | 26.334 | 47.967393 |  |  | 26.334 | 16.07418 |  |  | 26.334 | 26.705251
|  |  | 26.367 | 154.278105 |  |  | 26.367 | 79.860607 | [6 empty] | 26.367 | 90.491678 |  |  | 26.367 | 47.967393 |  |  | 26.367 | 37.336322 |  |  | 26.367 | 16.07418 |  |  | 26.367 | 16.07418
|  |  | 26.4 | 164.909176 |  |  | 26.4 | 79.860607 | [6 empty] | 26.4 | 90.491678 |  |  | 26.4 | 58.598464 |  |  | 26.4 | 47.967393 |  |  | 26.4 | 5.443108 |  |  | 26.4 | 16.07418
|  |  | 26.433 | 154.278105 |  |  | 26.433 | 69.229535 | [6 empty] | 26.433 | 90.491678 |  |  | 26.433 | 58.598464 |  |  | 26.433 | 47.967393 |  |  | 26.433 | 16.07418 |  |  | 26.433 | 16.07418
|  |  | 26.466 | 154.278105 |  |  | 26.466 | 79.860607 | [6 empty] | 26.466 | 79.860607 |  |  | 26.466 | 58.598464 |  |  | 26.466 | 47.967393 |  |  | 26.466 | 16.07418 |  |  | 26.466 | 16.07418
|  |  | 26.499 | 154.278105 |  |  | 26.499 | 79.860607 | [6 empty] | 26.499 | 79.860607 |  |  | 26.499 | 58.598464 |  |  | 26.499 | 37.336322 |  |  | 26.499 | 16.07418 |  |  | 26.499 | 16.07418
|  |  | 26.532 | 164.909176 |  |  | 26.532 | 79.860607 | [6 empty] | 26.532 | 79.860607 |  |  | 26.532 | 69.229535 |  |  | 26.532 | 47.967393 |  |  | 26.532 | 5.443108 |  |  | 26.532 | 16.07418
|  |  | 26.565 | 154.278105 |  |  | 26.565 | 79.860607 | [6 empty] | 26.565 | 90.491678 |  |  | 26.565 | 69.229535 |  |  | 26.565 | 47.967393 |  |  | 26.565 | 16.07418 |  |  | 26.565 | 26.705251
|  |  | 26.598 | 154.278105 |  |  | 26.598 | 79.860607 | [6 empty] | 26.598 | 79.860607 |  |  | 26.598 | 58.598464 |  |  | 26.598 | 47.967393 |  |  | 26.598 | 5.443108 |  |  | 26.598 | 26.705251
|  |  | 26.631 | 164.909176 |  |  | 26.631 | 79.860607 | [6 empty] | 26.631 | 90.491678 |  |  | 26.631 | 47.967393 |  |  | 26.631 | 47.967393 |  |  | 26.631 | 5.443108 |  |  | 26.631 | 16.07418
|  |  | 26.664 | 154.278105 |  |  | 26.664 | 79.860607 | [6 empty] | 26.664 | 79.860607 |  |  | 26.664 | 58.598464 |  |  | 26.664 | 47.967393 |  |  | 26.664 | 5.443108 |  |  | 26.664 | 26.705251
|  |  | 26.697 | 154.278105 |  |  | 26.697 | 79.860607 | [6 empty] | 26.697 | 79.860607 |  |  | 26.697 | 58.598464 |  |  | 26.697 | 37.336322 |  |  | 26.697 | 5.443108 |  |  | 26.697 | 26.705251
|  |  | 26.73 | 164.909176 |  |  | 26.73 | 79.860607 | [6 empty] | 26.73 | 79.860607 |  |  | 26.73 | 58.598464 |  |  | 26.73 | 47.967393 |  |  | 26.73 | 16.07418 |  |  | 26.73 | 16.07418
|  |  | 26.763 | 164.909176 |  |  | 26.763 | 69.229535 | [6 empty] | 26.763 | 90.491678 |  |  | 26.763 | 47.967393 |  |  | 26.763 | 47.967393 |  |  | 26.763 | 5.443108 |  |  | 26.763 | 16.07418
|  |  | 26.796 | 154.278105 |  |  | 26.796 | 79.860607 | [6 empty] | 26.796 | 90.491678 |  |  | 26.796 | 58.598464 |  |  | 26.796 | 37.336322 |  |  | 26.796 | 5.443108 |  |  | 26.796 | 16.07418
|  |  | 26.829 | 154.278105 |  |  | 26.829 | 79.860607 | [6 empty] | 26.829 | 90.491678 |  |  | 26.829 | 58.598464 |  |  | 26.829 | 47.967393 |  |  | 26.829 | 16.07418 |  |  | 26.829 | 16.07418
|  |  | 26.862 | 154.278105 |  |  | 26.862 | 79.860607 | [6 empty] | 26.862 | 79.860607 |  |  | 26.862 | 58.598464 |  |  | 26.862 | 37.336322 |  |  | 26.862 | 16.07418 |  |  | 26.862 | 16.07418
|  |  | 26.895 | 154.278105 |  |  | 26.895 | 79.860607 | [6 empty] | 26.895 | 79.860607 |  |  | 26.895 | 58.598464 |  |  | 26.895 | 47.967393 |  |  | 26.895 | 5.443108 |  |  | 26.895 | 16.07418
|  |  | 26.928 | 154.278105 |  |  | 26.928 | 79.860607 | [6 empty] | 26.928 | 79.860607 |  |  | 26.928 | 58.598464 |  |  | 26.928 | 37.336322 |  |  | 26.928 | 16.07418 |  |  | 26.928 | 16.07418
|  |  | 26.961 | 154.278105 |  |  | 26.961 | 79.860607 | [6 empty] | 26.961 | 79.860607 |  |  | 26.961 | 58.598464 |  |  | 26.961 | 47.967393 |  |  | 26.961 | 16.07418 |  |  | 26.961 | 16.07418
|  |  | 26.994 | 164.909176 |  |  | 26.994 | 79.860607 | [6 empty] | 26.994 | 79.860607 |  |  | 26.994 | 47.967393 |  |  | 26.994 | 47.967393 |  |  | 26.994 | 16.07418 |  |  | 26.994 | 16.07418
|  |  | 27.027 | 154.278105 |  |  | 27.027 | 79.860607 | [6 empty] | 27.027 | 79.860607 |  |  | 27.027 | 58.598464 |  |  | 27.027 | 37.336322 |  |  | 27.027 | 16.07418 |  |  | 27.027 | 16.07418
|  |  | 27.06 | 164.909176 |  |  | 27.06 | 79.860607 | [6 empty] | 27.06 | 90.491678 |  |  | 27.06 | 58.598464 |  |  | 27.06 | 47.967393 |  |  | 27.06 | 5.443108 |  |  | 27.06 | 26.705251
|  |  | 27.093 | 154.278105 |  |  | 27.093 | 69.229535 | [6 empty] | 27.093 | 90.491678 |  |  | 27.093 | 58.598464 |  |  | 27.093 | 47.967393 |  |  | 27.093 | 16.07418 |  |  | 27.093 | 16.07418
|  |  | 27.126 | 164.909176 |  |  | 27.126 | 79.860607 | [6 empty] | 27.126 | 79.860607 |  |  | 27.126 | 58.598464 |  |  | 27.126 | 47.967393 |  |  | 27.126 | 5.443108 |  |  | 27.126 | 26.705251
|  |  | 27.159 | 154.278105 |  |  | 27.159 | 79.860607 | [6 empty] | 27.159 | 79.860607 |  |  | 27.159 | 58.598464 |  |  | 27.159 | 37.336322 |  |  | 27.159 | 5.443108 |  |  | 27.159 | 16.07418
|  |  | 27.192 | 154.278105 |  |  | 27.192 | 69.229535 | [6 empty] | 27.192 | 79.860607 |  |  | 27.192 | 58.598464 |  |  | 27.192 | 47.967393 |  |  | 27.192 | 16.07418 |  |  | 27.192 | 16.07418
|  |  | 27.225 | 164.909176 |  |  | 27.225 | 69.229535 | [6 empty] | 27.225 | 79.860607 |  |  | 27.225 | 58.598464 |  |  | 27.225 | 37.336322 |  |  | 27.225 | 16.07418 |  |  | 27.225 | 16.07418
|  |  | 27.258 | 164.909176 |  |  | 27.258 | 79.860607 | [6 empty] | 27.258 | 79.860607 |  |  | 27.258 | 58.598464 |  |  | 27.258 | 37.336322 |  |  | 27.258 | 16.07418 |  |  | 27.258 | 16.07418
|  |  | 27.291 | 154.278105 |  |  | 27.291 | 79.860607 | [6 empty] | 27.291 | 79.860607 |  |  | 27.291 | 58.598464 |  |  | 27.291 | 47.967393 |  |  | 27.291 | 16.07418 |  |  | 27.291 | 16.07418
|  |  | 27.324 | 154.278105 |  |  | 27.324 | 79.860607 | [6 empty] | 27.324 | 79.860607 |  |  | 27.324 | 58.598464 |  |  | 27.324 | 47.967393 |  |  | 27.324 | 5.443108 |  |  | 27.324 | 16.07418
|  |  | 27.357 | 154.278105 |  |  | 27.357 | 79.860607 | [6 empty] | 27.357 | 79.860607 |  |  | 27.357 | 58.598464 |  |  | 27.357 | 47.967393 |  |  | 27.357 | 16.07418 |  |  | 27.357 | 16.07418
|  |  | 27.39 | 154.278105 |  |  | 27.39 | 79.860607 | [6 empty] | 27.39 | 79.860607 |  |  | 27.39 | 58.598464 |  |  | 27.39 | 47.967393 |  |  | 27.39 | 16.07418 |  |  | 27.39 | 16.07418
|  |  | 27.423 | 154.278105 |  |  | 27.423 | 79.860607 | [6 empty] | 27.423 | 79.860607 |  |  | 27.423 | 58.598464 |  |  | 27.423 | 47.967393 |  |  | 27.423 | 16.07418 |  |  | 27.423 | 26.705251
|  |  | 27.456 | 164.909176 |  |  | 27.456 | 79.860607 | [6 empty] | 27.456 | 90.491678 |  |  | 27.456 | 58.598464 |  |  | 27.456 | 47.967393 |  |  | 27.456 | 5.443108 |  |  | 27.456 | 26.705251
|  |  | 27.489 | 154.278105 |  |  | 27.489 | 79.860607 | [6 empty] | 27.489 | 79.860607 |  |  | 27.489 | 47.967393 |  |  | 27.489 | 47.967393 |  |  | 27.489 | 16.07418 |  |  | 27.489 | 16.07418
|  |  | 27.522 | 154.278105 |  |  | 27.522 | 79.860607 | [6 empty] | 27.522 | 79.860607 |  |  | 27.522 | 47.967393 |  |  | 27.522 | 47.967393 |  |  | 27.522 | 5.443108 |  |  | 27.522 | 16.07418
|  |  | 27.555 | 154.278105 |  |  | 27.555 | 79.860607 | [6 empty] | 27.555 | 90.491678 |  |  | 27.555 | 58.598464 |  |  | 27.555 | 47.967393 |  |  | 27.555 | 5.443108 |  |  | 27.555 | 16.07418
|  |  | 27.588 | 154.278105 |  |  | 27.588 | 79.860607 | [6 empty] | 27.588 | 79.860607 |  |  | 27.588 | 58.598464 |  |  | 27.588 | 47.967393 |  |  | 27.588 | 16.07418 |  |  | 27.588 | 26.705251
|  |  | 27.621 | 154.278105 |  |  | 27.621 | 79.860607 | [6 empty] | 27.621 | 79.860607 |  |  | 27.621 | 58.598464 |  |  | 27.621 | 47.967393 |  |  | 27.621 | 16.07418 |  |  | 27.621 | 16.07418
|  |  | 27.654 | 154.278105 |  |  | 27.654 | 90.491678 | [6 empty] | 27.654 | 90.491678 |  |  | 27.654 | 58.598464 |  |  | 27.654 | 47.967393 |  |  | 27.654 | 16.07418 |  |  | 27.654 | 16.07418
|  |  | 27.687 | 154.278105 |  |  | 27.687 | 79.860607 | [6 empty] | 27.687 | 79.860607 |  |  | 27.687 | 58.598464 |  |  | 27.687 | 47.967393 |  |  | 27.687 | 5.443108 |  |  | 27.687 | 16.07418
|  |  | 27.72 | 154.278105 |  |  | 27.72 | 69.229535 | [6 empty] | 27.72 | 90.491678 |  |  | 27.72 | 69.229535 |  |  | 27.72 | 47.967393 |  |  | 27.72 | 16.07418 |  |  | 27.72 | 16.07418
|  |  | 27.753 | 154.278105 |  |  | 27.753 | 79.860607 | [6 empty] | 27.753 | 79.860607 |  |  | 27.753 | 58.598464 |  |  | 27.753 | 47.967393 |  |  | 27.753 | 16.07418 |  |  | 27.753 | 16.07418
|  |  | 27.786 | 154.278105 |  |  | 27.786 | 79.860607 | [6 empty] | 27.786 | 79.860607 |  |  | 27.786 | 58.598464 |  |  | 27.786 | 47.967393 |  |  | 27.786 | 16.07418 |  |  | 27.786 | 16.07418
|  |  | 27.819 | 154.278105 |  |  | 27.819 | 79.860607 | [6 empty] | 27.819 | 90.491678 |  |  | 27.819 | 58.598464 |  |  | 27.819 | 37.336322 |  |  | 27.819 | 16.07418 |  |  | 27.819 | 26.705251
|  |  | 27.852 | 154.278105 |  |  | 27.852 | 79.860607 | [6 empty] | 27.852 | 90.491678 |  |  | 27.852 | 47.967393 |  |  | 27.852 | 47.967393 |  |  | 27.852 | 5.443108 |  |  | 27.852 | 26.705251
|  |  | 27.885 | 154.278105 |  |  | 27.885 | 69.229535 | [6 empty] | 27.885 | 79.860607 |  |  | 27.885 | 58.598464 |  |  | 27.885 | 47.967393 |  |  | 27.885 | 16.07418 |  |  | 27.885 | 16.07418
|  |  | 27.918 | 154.278105 |  |  | 27.918 | 79.860607 | [6 empty] | 27.918 | 90.491678 |  |  | 27.918 | 58.598464 |  |  | 27.918 | 37.336322 |  |  | 27.918 | 16.07418 |  |  | 27.918 | 16.07418
|  |  | 27.951 | 164.909176 |  |  | 27.951 | 79.860607 | [6 empty] | 27.951 | 79.860607 |  |  | 27.951 | 58.598464 |  |  | 27.951 | 47.967393 |  |  | 27.951 | 16.07418 |  |  | 27.951 | 26.705251
|  |  | 27.984 | 164.909176 |  |  | 27.984 | 79.860607 | [6 empty] | 27.984 | 79.860607 |  |  | 27.984 | 58.598464 |  |  | 27.984 | 37.336322 |  |  | 27.984 | 16.07418 |  |  | 27.984 | 16.07418
|  |  | 28.017 | 164.909176 |  |  | 28.017 | 79.860607 | [6 empty] | 28.017 | 79.860607 |  |  | 28.017 | 58.598464 |  |  | 28.017 | 47.967393 |  |  | 28.017 | 16.07418 |  |  | 28.017 | 16.07418
|  |  | 28.05 | 154.278105 |  |  | 28.05 | 79.860607 | [6 empty] | 28.05 | 79.860607 |  |  | 28.05 | 58.598464 |  |  | 28.05 | 47.967393 |  |  | 28.05 | 5.443108 |  |  | 28.05 | 16.07418
|  |  | 28.083 | 154.278105 |  |  | 28.083 | 79.860607 | [6 empty] | 28.083 | 79.860607 |  |  | 28.083 | 58.598464 |  |  | 28.083 | 47.967393 |  |  | 28.083 | 16.07418 |  |  | 28.083 | 16.07418
|  |  | 28.116 | 164.909176 |  |  | 28.116 | 79.860607 | [6 empty] | 28.116 | 79.860607 |  |  | 28.116 | 58.598464 |  |  | 28.116 | 47.967393 | [6 empty] | 28.116 | 26.705251
|  |  | 28.149 | 164.909176 |  |  | 28.149 | 79.860607 | [6 empty] | 28.149 | 90.491678 |  |  | 28.149 | 58.598464 |  |  | 28.149 | 47.967393 | [6 empty] | 28.149 | 16.07418
|  |  | 28.182 | 154.278105 |  |  | 28.182 | 79.860607 | [6 empty] | 28.182 | 79.860607 |  |  | 28.182 | 58.598464 |  |  | 28.182 | 47.967393 | [6 empty] | 28.182 | 16.07418
|  |  | 28.215 | 154.278105 |  |  | 28.215 | 69.229535 | [6 empty] | 28.215 | 90.491678 |  |  | 28.215 | 58.598464 |  |  | 28.215 | 47.967393 | [6 empty] | 28.215 | 16.07418
|  |  | 28.248 | 164.909176 |  |  | 28.248 | 79.860607 | [6 empty] | 28.248 | 90.491678 |  |  | 28.248 | 58.598464 |  |  | 28.248 | 47.967393 | [6 empty] | 28.248 | 26.705251
|  |  | 28.281 | 164.909176 |  |  | 28.281 | 79.860607 | [6 empty] | 28.281 | 79.860607 |  |  | 28.281 | 58.598464 |  |  | 28.281 | 37.336322 | [6 empty] | 28.281 | 16.07418
|  |  | 28.314 | 154.278105 |  |  | 28.314 | 79.860607 | [6 empty] | 28.314 | 90.491678 |  |  | 28.314 | 58.598464 |  |  | 28.314 | 37.336322 | [6 empty] | 28.314 | 16.07418
|  |  | 28.347 | 154.278105 |  |  | 28.347 | 79.860607 | [6 empty] | 28.347 | 79.860607 |  |  | 28.347 | 58.598464 |  |  | 28.347 | 37.336322 | [6 empty] | 28.347 | 16.07418
|  |  | 28.38 | 154.278105 |  |  | 28.38 | 79.860607 | [6 empty] | 28.38 | 79.860607 |  |  | 28.38 | 47.967393 |  |  | 28.38 | 47.967393 | [6 empty] | 28.38 | 16.07418
|  |  | 28.413 | 154.278105 |  |  | 28.413 | 79.860607 | [6 empty] | 28.413 | 79.860607 |  |  | 28.413 | 58.598464 |  |  | 28.413 | 47.967393 | [6 empty] | 28.413 | 16.07418
|  |  | 28.446 | 164.909176 |  |  | 28.446 | 79.860607 | [6 empty] | 28.446 | 79.860607 |  |  | 28.446 | 58.598464 |  |  | 28.446 | 47.967393 | [6 empty] | 28.446 | 16.07418
|  |  | 28.479 | 154.278105 |  |  | 28.479 | 79.860607 | [6 empty] | 28.479 | 79.860607 |  |  | 28.479 | 58.598464 |  |  | 28.479 | 47.967393 | [6 empty] | 28.479 | 16.07418
|  |  | 28.512 | 154.278105 |  |  | 28.512 | 79.860607 | [6 empty] | 28.512 | 79.860607 |  |  | 28.512 | 58.598464 |  |  | 28.512 | 47.967393
|  |  | 28.545 | 164.909176 |  |  | 28.545 | 79.860607 | [6 empty] | 28.545 | 79.860607 |  |  | 28.545 | 58.598464 |  |  | 28.545 | 47.967393
|  |  | 28.578 | 154.278105 |  |  | 28.578 | 79.860607 | [6 empty] | 28.578 | 90.491678 |  |  | 28.578 | 58.598464 |  |  | 28.578 | 47.967393
|  |  | 28.611 | 164.909176 |  |  | 28.611 | 79.860607 | [6 empty] | 28.611 | 79.860607 |  |  | 28.611 | 47.967393 |  |  | 28.611 | 47.967393
|  |  | 28.644 | 154.278105 |  |  | 28.644 | 79.860607 | [6 empty] | 28.644 | 79.860607 |  |  | 28.644 | 47.967393 |  |  | 28.644 | 47.967393
|  |  | 28.677 | 154.278105 |  |  | 28.677 | 79.860607 | [6 empty] | 28.677 | 79.860607 |  |  | 28.677 | 58.598464 |  |  | 28.677 | 47.967393
|  |  | 28.71 | 154.278105 |  |  | 28.71 | 79.860607 | [6 empty] | 28.71 | 79.860607 |  |  | 28.71 | 58.598464 |  |  | 28.71 | 47.967393
|  |  | 28.743 | 164.909176 |  |  | 28.743 | 79.860607 | [6 empty] | 28.743 | 79.860607 |  |  | 28.743 | 58.598464 |  |  | 28.743 | 37.336322
|  |  | 28.776 | 154.278105 |  |  | 28.776 | 79.860607 | [6 empty] | 28.776 | 79.860607 |  |  | 28.776 | 47.967393 |  |  | 28.776 | 47.967393
|  |  | 28.809 | 154.278105 |  |  | 28.809 | 79.860607 | [6 empty] | 28.809 | 90.491678 |  |  | 28.809 | 58.598464 |  |  | 28.809 | 47.967393
|  |  | 28.842 | 164.909176 |  |  | 28.842 | 79.860607 | [6 empty] | 28.842 | 79.860607 |  |  | 28.842 | 58.598464 |  |  | 28.842 | 47.967393
|  |  | 28.875 | 164.909176 |  |  | 28.875 | 79.860607 | [6 empty] | 28.875 | 79.860607 |  |  | 28.875 | 58.598464 |  |  | 28.875 | 47.967393
|  |  | 28.908 | 154.278105 |  |  | 28.908 | 79.860607 | [6 empty] | 28.908 | 79.860607 |  |  | 28.908 | 58.598464 |  |  | 28.908 | 47.967393
|  |  | 28.941 | 164.909176 |  |  | 28.941 | 79.860607 | [6 empty] | 28.941 | 90.491678 |  |  | 28.941 | 58.598464 |  |  | 28.941 | 47.967393
|  |  | 28.974 | 164.909176 |  |  | 28.974 | 79.860607 | [6 empty] | 28.974 | 79.860607 |  |  | 28.974 | 58.598464 |  |  | 28.974 | 47.967393
|  |  | 29.007 | 164.909176 |  |  | 29.007 | 79.860607 | [6 empty] | 29.007 | 79.860607 |  |  | 29.007 | 47.967393 |  |  | 29.007 | 37.336322
|  |  | 29.04 | 154.278105 |  |  | 29.04 | 79.860607 | [6 empty] | 29.04 | 79.860607 |  |  | 29.04 | 58.598464 |  |  | 29.04 | 47.967393
|  |  | 29.073 | 154.278105 |  |  | 29.073 | 79.860607 | [6 empty] | 29.073 | 79.860607 |  |  | 29.073 | 58.598464 |  |  | 29.073 | 47.967393
|  |  | 29.106 | 154.278105 |  |  | 29.106 | 79.860607 | [6 empty] | 29.106 | 79.860607 |  |  | 29.106 | 58.598464 |  |  | 29.106 | 47.967393
|  |  | 29.139 | 154.278105 |  |  | 29.139 | 79.860607 | [6 empty] | 29.139 | 79.860607 |  |  | 29.139 | 58.598464 |  |  | 29.139 | 37.336322
|  |  | 29.172 | 154.278105 |  |  | 29.172 | 79.860607 | [6 empty] | 29.172 | 79.860607 |  |  | 29.172 | 58.598464 |  |  | 29.172 | 47.967393
|  |  | 29.205 | 154.278105 |  |  | 29.205 | 79.860607 | [6 empty] | 29.205 | 79.860607 |  |  | 29.205 | 58.598464 |  |  | 29.205 | 47.967393
|  |  | 29.238 | 164.909176 |  |  | 29.238 | 79.860607 | [6 empty] | 29.238 | 79.860607 |  |  | 29.238 | 58.598464 |  |  | 29.238 | 47.967393
|  |  | 29.271 | 154.278105 |  |  | 29.271 | 79.860607 | [6 empty] | 29.271 | 79.860607 |  |  | 29.271 | 58.598464 |  |  | 29.271 | 47.967393
|  |  | 29.304 | 154.278105 |  |  | 29.304 | 79.860607 | [6 empty] | 29.304 | 79.860607 |  |  | 29.304 | 58.598464 |  |  | 29.304 | 37.336322
|  |  | 29.337 | 154.278105 |  |  | 29.337 | 79.860607 | [6 empty] | 29.337 | 90.491678 |  |  | 29.337 | 58.598464 |  |  | 29.337 | 47.967393
|  |  | 29.37 | 154.278105 |  |  | 29.37 | 79.860607 | [6 empty] | 29.37 | 90.491678 |  |  | 29.37 | 58.598464 |  |  | 29.37 | 47.967393
|  |  | 29.403 | 164.909176 |  |  | 29.403 | 79.860607 | [6 empty] | 29.403 | 79.860607 |  |  | 29.403 | 58.598464 |  |  | 29.403 | 37.336322
|  |  | 29.436 | 164.909176 |  |  | 29.436 | 79.860607 | [6 empty] | 29.436 | 79.860607 |  |  | 29.436 | 58.598464 |  |  | 29.436 | 37.336322
|  |  | 29.469 | 164.909176 |  |  | 29.469 | 79.860607 | [6 empty] | 29.469 | 90.491678 |  |  | 29.469 | 47.967393 |  |  | 29.469 | 37.336322
|  |  | 29.502 | 154.278105 |  |  | 29.502 | 79.860607 | [6 empty] | 29.502 | 79.860607 |  |  | 29.502 | 47.967393 |  |  | 29.502 | 47.967393
|  |  | 29.535 | 154.278105 |  |  | 29.535 | 69.229535 | [6 empty] | 29.535 | 90.491678 |  |  | 29.535 | 58.598464 |  |  | 29.535 | 37.336322
|  |  | 29.568 | 154.278105 |  |  | 29.568 | 79.860607 | [6 empty] | 29.568 | 90.491678 |  |  | 29.568 | 58.598464 |  |  | 29.568 | 47.967393
|  |  | 29.601 | 154.278105 |  |  | 29.601 | 79.860607 | [6 empty] | 29.601 | 79.860607 |  |  | 29.601 | 58.598464 |  |  | 29.601 | 47.967393
|  |  | 29.634 | 154.278105 |  |  | 29.634 | 69.229535 | [6 empty] | 29.634 | 79.860607 |  |  | 29.634 | 58.598464 |  |  | 29.634 | 47.967393
|  |  | 29.667 | 154.278105 |  |  | 29.667 | 69.229535 | [6 empty] | 29.667 | 79.860607 |  |  | 29.667 | 58.598464 |  |  | 29.667 | 47.967393
|  |  | 29.7 | 154.278105 |  |  | 29.7 | 79.860607 | [6 empty] | 29.7 | 79.860607 |  |  | 29.7 | 58.598464 |  |  | 29.7 | 47.967393
|  |  | 29.733 | 154.278105 |  |  | 29.733 | 79.860607 | [6 empty] | 29.733 | 79.860607 |  |  | 29.733 | 58.598464 |  |  | 29.733 | 47.967393
|  |  | 29.766 | 154.278105 |  |  | 29.766 | 79.860607 | [6 empty] | 29.766 | 90.491678 |  |  | 29.766 | 58.598464 |  |  | 29.766 | 47.967393
|  |  | 29.799 | 164.909176 |  |  | 29.799 | 79.860607 | [6 empty] | 29.799 | 79.860607 |  |  | 29.799 | 58.598464 |  |  | 29.799 | 47.967393
|  |  | 29.832 | 154.278105 |  |  | 29.832 | 79.860607 | [6 empty] | 29.832 | 79.860607 |  |  | 29.832 | 58.598464 |  |  | 29.832 | 47.967393
|  |  | 29.865 | 154.278105 |  |  | 29.865 | 79.860607 | [6 empty] | 29.865 | 79.860607 |  |  | 29.865 | 58.598464 |  |  | 29.865 | 37.336322
|  |  | 29.898 | 154.278105 |  |  | 29.898 | 79.860607 | [6 empty] | 29.898 | 79.860607 |  |  | 29.898 | 58.598464 |  |  | 29.898 | 47.967393
|  |  | 29.931 | 154.278105 |  |  | 29.931 | 79.860607 | [6 empty] | 29.931 | 79.860607 |  |  | 29.931 | 58.598464 |  |  | 29.931 | 47.967393
|  |  | 29.964 | 154.278105 |  |  | 29.964 | 79.860607 | [6 empty] | 29.964 | 79.860607 |  |  | 29.964 | 58.598464 |  |  | 29.964 | 47.967393
|  |  | 29.997 | 154.278105 |  |  | 29.997 | 79.860607 | [6 empty] | 29.997 | 69.229535 |  |  | 29.997 | 58.598464 |  |  | 29.997 | 47.967393
|  |  | 30.03 | 164.909176 |  |  | 30.03 | 79.860607 | [6 empty] | 30.03 | 79.860607 |  |  | 30.03 | 69.229535 |  |  | 30.03 | 47.967393
|  |  | 30.063 | 154.278105 |  |  | 30.063 | 79.860607 | [6 empty] | 30.063 | 90.491678 |  |  | 30.063 | 58.598464 |  |  | 30.063 | 37.336322
|  |  | 30.096 | 154.278105 |  |  | 30.096 | 79.860607 | [6 empty] | 30.096 | 90.491678 |  |  | 30.096 | 58.598464 |  |  | 30.096 | 37.336322
|  |  | 30.129 | 154.278105 |  |  | 30.129 | 79.860607 | [6 empty] | 30.129 | 79.860607 |  |  | 30.129 | 58.598464 |  |  | 30.129 | 47.967393
|  |  | 30.162 | 154.278105 |  |  | 30.162 | 69.229535 | [6 empty] | 30.162 | 79.860607 |  |  | 30.162 | 58.598464 |  |  | 30.162 | 37.336322
|  |  | 30.195 | 154.278105 |  |  | 30.195 | 79.860607 | [6 empty] | 30.195 | 79.860607 |  |  | 30.195 | 58.598464 |  |  | 30.195 | 37.336322
|  |  | 30.228 | 154.278105 |  |  | 30.228 | 79.860607 | [6 empty] | 30.228 | 79.860607 |  |  | 30.228 | 47.967393 |  |  | 30.228 | 37.336322
|  |  | 30.261 | 164.909176 |  |  | 30.261 | 79.860607 | [6 empty] | 30.261 | 79.860607 |  |  | 30.261 | 47.967393 |  |  | 30.261 | 47.967393
|  |  | 30.294 | 154.278105 |  |  | 30.294 | 79.860607 | [6 empty] | 30.294 | 79.860607 |  |  | 30.294 | 58.598464 |  |  | 30.294 | 47.967393
|  |  | 30.327 | 164.909176 |  |  | 30.327 | 79.860607 | [6 empty] | 30.327 | 79.860607 |  |  | 30.327 | 58.598464 |  |  | 30.327 | 37.336322
|  |  | 30.36 | 164.909176 |  |  | 30.36 | 79.860607 | [6 empty] | 30.36 | 79.860607 |  |  | 30.36 | 58.598464 |  |  | 30.36 | 47.967393
|  |  | 30.393 | 154.278105 |  |  | 30.393 | 79.860607 | [6 empty] | 30.393 | 79.860607 |  |  | 30.393 | 58.598464 |  |  | 30.393 | 47.967393
|  |  | 30.426 | 154.278105 |  |  | 30.426 | 79.860607 | [6 empty] | 30.426 | 79.860607 |  |  | 30.426 | 58.598464 |  |  | 30.426 | 47.967393
|  |  | 30.459 | 154.278105 |  |  | 30.459 | 79.860607 | [6 empty] | 30.459 | 79.860607 |  |  | 30.459 | 58.598464 |  |  | 30.459 | 37.336322
|  |  | 30.492 | 154.278105 |  |  | 30.492 | 79.860607 | [10 empty] | 30.492 | 58.598464 |  |  | 30.492 | 47.967393
|  |  | 30.525 | 154.278105 |  |  | 30.525 | 79.860607 | [10 empty] | 30.525 | 58.598464 |  |  | 30.525 | 37.336322
|  |  | 30.558 | 154.278105 |  |  | 30.558 | 79.860607 | [10 empty] | 30.558 | 58.598464 |  |  | 30.558 | 47.967393
|  |  | 30.591 | 154.278105 |  |  | 30.591 | 79.860607 | [10 empty] | 30.591 | 58.598464 |  |  | 30.591 | 37.336322
|  |  | 30.624 | 154.278105 |  |  | 30.624 | 79.860607 | [10 empty] | 30.624 | 58.598464 |  |  | 30.624 | 47.967393
|  |  | 30.657 | 154.278105 |  |  | 30.657 | 79.860607 | [10 empty] | 30.657 | 47.967393 |  |  | 30.657 | 47.967393
|  |  | 30.69 | 154.278105 |  |  | 30.69 | 79.860607 | [14 empty] | 30.69 | 47.967393
|  |  | 30.723 | 154.278105 |  |  | 30.723 | 79.860607 | [14 empty] | 30.723 | 37.336322
|  |  | 30.756 | 154.278105 |  |  | 30.756 | 79.860607 | [14 empty] | 30.756 | 47.967393
|  |  | 30.789 | 154.278105 |  |  | 30.789 | 79.860607 | [14 empty] | 30.789 | 47.967393
|  |  | 30.822 | 154.278105 |  |  | 30.822 | 79.860607 | [14 empty] | 30.822 | 47.967393
|  |  | 30.855 | 154.278105 |  |  | 30.855 | 79.860607 | [14 empty] | 30.855 | 37.336322
|  |  | 30.888 | 154.278105 |  |  | 30.888 | 79.860607 | [14 empty] | 30.888 | 47.967393
|  |  | 30.921 | 154.278105 |  |  | 30.921 | 79.860607 | [14 empty] | 30.921 | 37.336322
|  |  | 30.954 | 154.278105 |  |  | 30.954 | 79.860607 | [14 empty] | 30.954 | 37.336322
|  |  | 30.987 | 154.278105 |  |  | 30.987 | 69.229535
|  |  | 31.02 | 154.278105 |  |  | 31.02 | 79.860607
|  |  | 31.053 | 154.278105 |  |  | 31.053 | 79.860607
|  |  | 31.086 | 154.278105 |  |  | 31.086 | 79.860607
|  |  | 31.119 | 154.278105 |  |  | 31.119 | 69.229535
|  |  | 31.152 | 154.278105 |  |  | 31.152 | 79.860607
|  |  | 31.185 | 154.278105 |  |  | 31.185 | 79.860607
|  |  | 31.218 | 154.278105 |  |  | 31.218 | 79.860607
|  |  | 31.251 | 164.909176 |  |  | 31.251 | 69.229535
|  |  | 31.284 | 154.278105 |  |  | 31.284 | 79.860607
|  |  | 31.317 | 154.278105 |  |  | 31.317 | 79.860607
|  |  | 31.35 | 154.278105 |  |  | 31.35 | 79.860607
|  |  | 31.383 | 154.278105 |  |  | 31.383 | 79.860607
|  |  | 31.416 | 154.278105 |  |  | 31.416 | 79.860607
|  |  | 31.449 | 164.909176 |  |  | 31.449 | 79.860607
|  |  | 31.482 | 154.278105 |  |  | 31.482 | 69.229535
|  |  | 31.515 | 154.278105 |  |  | 31.515 | 69.229535
|  |  | 31.548 | 154.278105 |  |  | 31.548 | 69.229535
|  |  | 31.581 | 154.278105 |  |  | 31.581 | 79.860607
|  |  | 31.614 | 154.278105 |  |  | 31.614 | 79.860607
|  |  | 31.647 | 154.278105 |  |  | 31.647 | 79.860607
|  |  | 31.68 | 154.278105 |  |  | 31.68 | 79.860607
|  |  | 31.713 | 154.278105 |  |  | 31.713 | 79.860607
|  |  | 31.746 | 154.278105 |  |  | 31.746 | 79.860607
|  |  | 31.779 | 154.278105 |  |  | 31.779 | 79.860607
|  |  | 31.812 | 154.278105 |  |  | 31.812 | 79.860607
|  |  | 31.845 | 154.278105 |  |  | 31.845 | 79.860607
|  |  | 31.878 | 154.278105 |  |  | 31.878 | 79.860607
|  |  | 31.911 | 154.278105 |  |  | 31.911 | 79.860607
|  |  | 31.944 | 154.278105 |  |  | 31.944 | 79.860607
|  |  | 31.977 | 154.278105 |  |  | 31.977 | 79.860607
|  |  | 32.01 | 154.278105 |  |  | 32.01 | 79.860607
|  |  | 32.043 | 154.278105 |  |  | 32.043 | 79.860607
|  |  | 32.076 | 154.278105 |  |  | 32.076 | 79.860607
|  |  | 32.109 | 154.278105 |  |  | 32.109 | 79.860607
|  |  | 32.142 | 154.278105 |  |  | 32.142 | 79.860607
|  |  | 32.175 | 154.278105 |  |  | 32.175 | 79.860607
|  |  | 32.208 | 154.278105 |  |  | 32.208 | 69.229535
|  |  | 32.241 | 154.278105 |  |  | 32.241 | 79.860607
|  |  | 32.274 | 154.278105 |  |  | 32.274 | 79.860607
|  |  | 32.307 | 154.278105 |  |  | 32.307 | 69.229535
|  |  | 32.34 | 154.278105 |  |  | 32.34 | 79.860607
|  |  | 32.373 | 154.278105 |  |  | 32.373 | 69.229535
|  |  | 32.406 | 154.278105 |  |  | 32.406 | 79.860607
|  |  | 32.439 | 154.278105 |  |  | 32.439 | 69.229535
|  |  | 32.472 | 154.278105 |  |  | 32.472 | 79.860607
|  |  | 32.505 | 154.278105 |  |  | 32.505 | 79.860607
|  |  | 32.538 | 154.278105 |  |  | 32.538 | 69.229535
|  |  | 32.571 | 154.278105 |  |  | 32.571 | 79.860607
|  |  | 32.604 | 154.278105 |  |  | 32.604 | 79.860607
|  |  | 32.637 | 154.278105 |  |  | 32.637 | 79.860607
|  |  | 32.67 | 154.278105 |  |  | 32.67 | 79.860607
|  |  | 32.703 | 154.278105 |  |  | 32.703 | 79.860607
|  |  | 32.736 | 154.278105 |  |  | 32.736 | 79.860607
|  |  | 32.769 | 154.278105 |  |  | 32.769 | 79.860607
|  |  | 32.802 | 154.278105 |  |  | 32.802 | 79.860607
|  |  | 32.835 | 154.278105 |  |  | 32.835 | 79.860607
[7 empty] | 32.868 | 79.860607
[7 empty] | 32.901 | 69.229535
[7 empty] | 32.934 | 79.860607
[7 empty] | 32.967 | 79.860607
[7 empty] | 33 | 79.860607
[7 empty] | 33.033 | 69.229535
[7 empty] | 33.066 | 79.860607
[7 empty] | 33.099 | 79.860607
[7 empty] | 33.132 | 79.860607
[7 empty] | 33.165 | 79.860607
[7 empty] | 33.198 | 79.860607
[7 empty] | 33.231 | 69.229535
[7 empty] | 33.264 | 79.860607
[7 empty] | 33.297 | 69.229535
[7 empty] | 33.33 | 79.860607
[7 empty] | 33.363 | 69.229535
[7 empty] | 33.396 | 79.860607
[7 empty] | 33.429 | 79.860607
[7 empty] | 33.462 | 79.860607
[7 empty] | 33.495 | 79.860607
[7 empty] | 33.528 | 79.860607
[7 empty] | 33.561 | 79.860607
[7 empty] | 33.594 | 79.860607
[7 empty] | 33.627 | 79.860607
[7 empty] | 33.66 | 79.860607
[7 empty] | 33.693 | 79.860607
[7 empty] | 33.726 | 79.860607
[7 empty] | 33.759 | 79.860607
[7 empty] | 33.792 | 79.860607
[7 empty] | 33.825 | 79.860607
[7 empty] | 33.858 | 79.860607
[7 empty] | 33.891 | 79.860607
[7 empty] | 33.924 | 69.229535
[7 empty] | 33.957 | 79.860607
[7 empty] | 33.99 | 79.860607
[7 empty] | 34.023 | 69.229535
[7 empty] | 34.056 | 79.860607
[7 empty] | 34.089 | 79.860607
[7 empty] | 34.122 | 79.860607
[7 empty] | 34.155 | 79.860607
[7 empty] | 34.188 | 79.860607
[7 empty] | 34.221 | 69.229535
[7 empty] | 34.254 | 79.860607
[7 empty] | 34.287 | 79.860607
[7 empty] | 34.32 | 79.860607
[7 empty] | 34.353 | 79.860607
[7 empty] | 34.386 | 79.860607
[7 empty] | 34.419 | 69.229535
[7 empty] | 34.452 | 69.229535
[7 empty] | 34.485 | 69.229535
[7 empty] | 34.518 | 79.860607
[7 empty] | 34.551 | 79.860607
[7 empty] | 34.584 | 79.860607
[7 empty] | 34.617 | 79.860607
[7 empty] | 34.65 | 79.860607
[7 empty] | 34.683 | 79.860607
[7 empty] | 34.716 | 79.860607
[7 empty] | 34.749 | 79.860607
[7 empty] | 34.782 | 79.860607
[7 empty] | 34.815 | 69.229535
[7 empty] | 34.848 | 69.229535
[7 empty] | 34.881 | 69.229535
[7 empty] | 34.914 | 79.860607
[7 empty] | 34.947 | 79.860607
[7 empty] | 34.98 | 79.860607
[7 empty] | 35.013 | 79.860607
[7 empty] | 35.046 | 79.860607
[7 empty] | 35.079 | 69.229535
[7 empty] | 35.112 | 69.229535
[7 empty] | 35.145 | 69.229535
[7 empty] | 35.178 | 79.860607
[7 empty] | 35.211 | 79.860607
[7 empty] | 35.244 | 69.229535
[7 empty] | 35.277 | 79.860607
[7 empty] | 35.31 | 79.860607
[7 empty] | 35.343 | 79.860607
[7 empty] | 35.376 | 79.860607
[7 empty] | 35.409 | 79.860607
[7 empty] | 35.442 | 79.860607
[7 empty] | 35.475 | 79.860607
[7 empty] | 35.508 | 79.860607
[7 empty] | 35.541 | 79.860607
[7 empty] | 35.574 | 79.860607
[7 empty] | 35.607 | 79.860607
[7 empty] | 35.64 | 79.860607
[7 empty] | 35.673 | 79.860607
[7 empty] | 35.706 | 79.860607
[7 empty] | 35.739 | 79.860607
[7 empty] | 35.772 | 79.860607
[7 empty] | 35.805 | 79.860607
[7 empty] | 35.838 | 69.229535
[7 empty] | 35.871 | 79.860607
[7 empty] | 35.904 | 79.860607
[7 empty] | 35.937 | 69.229535
[7 empty] | 35.97 | 79.860607
[7 empty] | 36.003 | 69.229535
[7 empty] | 36.036 | 69.229535
[7 empty] | 36.069 | 79.860607
[7 empty] | 36.102 | 79.860607
[7 empty] | 36.135 | 79.860607
[7 empty] | 36.168 | 79.860607
[7 empty] | 36.201 | 79.860607
[7 empty] | 36.234 | 69.229535
[7 empty] | 36.267 | 79.860607
[7 empty] | 36.3 | 69.229535
[7 empty] | 36.333 | 79.860607
[7 empty] | 36.366 | 79.860607
[7 empty] | 36.399 | 79.860607
[7 empty] | 36.432 | 79.860607
[7 empty] | 36.465 | 79.860607
[7 empty] | 36.498 | 69.229535
[7 empty] | 36.531 | 79.860607
[7 empty] | 36.564 | 79.860607
[7 empty] | 36.597 | 79.860607
[7 empty] | 36.63 | 79.860607
[7 empty] | 36.663 | 69.229535
[7 empty] | 36.696 | 69.229535
[7 empty] | 36.729 | 79.860607
[7 empty] | 36.762 | 79.860607
[7 empty] | 36.795 | 79.860607
[7 empty] | 36.828 | 79.860607
[7 empty] | 36.861 | 69.229535
[7 empty] | 36.894 | 69.229535
[7 empty] | 36.927 | 79.860607
[7 empty] | 36.96 | 79.860607
[7 empty] | 36.993 | 79.860607
[7 empty] | 37.026 | 69.229535
[7 empty] | 37.059 | 69.229535
[7 empty] | 37.092 | 79.860607

## LDPE Tension Test
Time | Load | Extension
(s) | (lbf) | (in)
0 | 1.34013 | 0
0.1 | 1.99731 | 0.00028
0.2 | 4.44673 | 0.00121
0.3 | 6.71244 | 0.00218
0.4 | 8.62517 | 0.00309
0.5 | 8.93749 | 0.00397
0.6 | 9.2367 | 0.00482
0.7 | 9.31963 | 0.00566
0.8 | 9.21075 | 0.0065
0.9 | 9.3096 | 0.00733
1 | 9.19222 | 0.00817
1.1 | 9.35672 | 0.009
1.2 | 9.40462 | 0.00983
1.3 | 9.44736 | 0.01066
1.4 | 9.44359 | 0.0115
1.5 | 9.41927 | 0.01233
1.6 | 9.5811 | 0.01316
1.7 | 9.6112 | 0.014
1.8 | 9.5411 | 0.01483
1.9 | 9.61556 | 0.01566
2 | 9.66718 | 0.01649
2.1 | 9.65269 | 0.01733
2.2 | 9.77078 | 0.01816
2.3 | 10.0562 | 0.019
2.4 | 11.11999 | 0.01983
2.5 | 11.58863 | 0.02066
2.6 | 12.91972 | 0.0215
2.7 | 14.64958 | 0.02233
2.8 | 16.25759 | 0.02316
2.9 | 17.79294 | 0.02399
3 | 19.23269 | 0.02483
3.1 | 20.52217 | 0.02566
3.2 | 21.8696 | 0.02649
3.3 | 23.17649 | 0.02733
3.4 | 24.38804 | 0.02816
3.5 | 25.69867 | 0.029
3.6 | 26.96114 | 0.02983
3.7 | 28.10453 | 0.03066
3.8 | 29.17209 | 0.03149
3.9 | 30.35947 | 0.03233
4 | 31.62451 | 0.03316
4.1 | 32.6776 | 0.034
4.2 | 33.78199 | 0.03483
4.3 | 34.82428 | 0.03566
4.4 | 35.89466 | 0.0365
4.5 | 36.85464 | 0.03733
4.6 | 37.96515 | 0.03816
4.7 | 38.98073 | 0.03899
4.8 | 39.94082 | 0.03983
4.9 | 40.93687 | 0.04066
5 | 41.83482 | 0.0415
5.1 | 42.88699 | 0.04233
5.2 | 43.88636 | 0.04317
5.3 | 44.72606 | 0.044
5.4 | 45.72019 | 0.04483
5.5 | 46.54491 | 0.04566
5.6 | 47.36139 | 0.0465
5.7 | 48.27202 | 0.04733
5.8 | 49.24196 | 0.04816
5.9 | 50.08838 | 0.04899
6 | 50.98287 | 0.04983
6.1 | 51.72689 | 0.05066
6.2 | 52.53991 | 0.0515
6.3 | 53.32097 | 0.05233
6.4 | 54.24965 | 0.05316
6.5 | 55.02053 | 0.05399
6.6 | 55.80833 | 0.05483
6.7 | 56.56747 | 0.05566
6.8 | 57.30588 | 0.0565
6.9 | 58.06782 | 0.05733
7 | 58.91297 | 0.05816
7.1 | 59.5788 | 0.059
7.2 | 60.38679 | 0.05983
7.3 | 61.1337 | 0.06066
7.4 | 61.91883 | 0.0615
7.5 | 62.56511 | 0.06233
7.6 | 63.22719 | 0.06316
7.7 | 64.02864 | 0.06399
7.8 | 64.69605 | 0.06483
7.9 | 65.34793 | 0.06566
8 | 66.20997 | 0.0665
8.1 | 66.76443 | 0.06733
8.2 | 67.48397 | 0.06816
8.3 | 68.22087 | 0.06899
8.4 | 68.81752 | 0.06983
8.5 | 69.53912 | 0.07066
8.6 | 70.11017 | 0.0715
8.7 | 70.84509 | 0.07233
8.8 | 71.44665 | 0.07316
8.9 | 72.07728 | 0.074
9 | 72.63698 | 0.07483
9.1 | 73.33746 | 0.07566
9.2 | 73.96397 | 0.07649
9.3 | 74.54228 | 0.07733
9.4 | 75.11376 | 0.07816
9.5 | 75.73643 | 0.079
9.6 | 76.36567 | 0.07983
9.7 | 76.99637 | 0.08066
9.8 | 77.55884 | 0.0815
9.9 | 78.22192 | 0.08233
10 | 78.73305 | 0.08316
10.1 | 79.33253 | 0.084
10.2 | 79.85258 | 0.08483
10.3 | 80.44575 | 0.08566
10.4 | 80.99786 | 0.0865
10.5 | 81.57173 | 0.08733
10.6 | 82.04883 | 0.08816
10.7 | 82.72299 | 0.089
10.8 | 83.32104 | 0.08983
10.9 | 83.79287 | 0.09066
11 | 84.28453 | 0.09149
11.1 | 84.87283 | 0.09233
11.2 | 85.38446 | 0.09316
11.3 | 85.86433 | 0.094
11.4 | 86.42572 | 0.09483
11.5 | 86.99192 | 0.09566
11.6 | 87.35771 | 0.0965
11.7 | 87.89864 | 0.09733
11.8 | 88.4196 | 0.09816
11.9 | 88.92426 | 0.09899
12 | 89.43708 | 0.09983
12.1 | 89.95798 | 0.10066
12.2 | 90.41751 | 0.1015
12.3 | 90.86327 | 0.10233
12.4 | 91.35155 | 0.10317
12.5 | 91.90053 | 0.104
12.6 | 92.29042 | 0.10483
12.7 | 92.79161 | 0.10566
12.8 | 93.35107 | 0.10649
12.9 | 93.73698 | 0.10733
13 | 94.18221 | 0.10816
13.1 | 94.72944 | 0.109
13.2 | 95.0701 | 0.10983
13.3 | 95.65815 | 0.11066
13.4 | 95.98242 | 0.1115
13.5 | 96.52017 | 0.11233
13.6 | 96.86939 | 0.11316
13.7 | 97.38965 | 0.11399
13.8 | 97.81762 | 0.11483
13.9 | 98.25391 | 0.11566
14 | 98.72504 | 0.1165
14.1 | 99.10964 | 0.11733
14.2 | 99.46634 | 0.11816
14.3 | 99.86378 | 0.119
14.4 | 100.37534 | 0.11983
14.5 | 100.71483 | 0.12066
14.6 | 101.22783 | 0.1215
14.7 | 101.54233 | 0.12233
14.8 | 102.03335 | 0.12316
14.9 | 102.46401 | 0.124
15 | 102.83963 | 0.12483
15.1 | 103.19954 | 0.12567
15.2 | 103.63774 | 0.1265
15.3 | 104.03389 | 0.12733
15.4 | 104.36903 | 0.12816
15.5 | 104.72305 | 0.12899
15.6 | 105.05409 | 0.12983
15.7 | 105.51153 | 0.13066
15.8 | 105.89366 | 0.1315
15.9 | 106.25987 | 0.13233
16 | 106.64864 | 0.13316
16.1 | 106.99203 | 0.134
16.2 | 107.40479 | 0.13483
16.3 | 107.77315 | 0.13566
16.4 | 108.09867 | 0.1365
16.5 | 108.50877 | 0.13733
16.6 | 108.81709 | 0.13816
16.7 | 109.13669 | 0.139
16.8 | 109.55693 | 0.13983
16.9 | 109.82581 | 0.14067
17 | 110.27627 | 0.14149
17.1 | 110.58423 | 0.14232
17.2 | 110.98172 | 0.14316
17.3 | 111.23085 | 0.14399
17.4 | 111.53249 | 0.14483
17.5 | 111.86812 | 0.14566
17.6 | 112.27019 | 0.1465
17.7 | 112.53088 | 0.14733
17.8 | 112.97535 | 0.14817
17.9 | 113.28906 | 0.149
18 | 113.51724 | 0.14983
18.1 | 113.91262 | 0.15066
18.2 | 114.146 | 0.15149
18.3 | 114.49864 | 0.15233
18.4 | 114.91129 | 0.15316
18.5 | 115.13565 | 0.154
18.6 | 115.47621 | 0.15483
18.7 | 115.60664 | 0.15566
18.8 | 116.03103 | 0.1565
18.9 | 116.34509 | 0.15733
19 | 116.65705 | 0.15816
19.1 | 117.00566 | 0.15899
19.2 | 117.29005 | 0.15983
19.3 | 117.59816 | 0.16066
19.4 | 117.79769 | 0.1615
19.5 | 118.15111 | 0.16233
19.6 | 118.34143 | 0.16316
19.7 | 118.71493 | 0.164
19.8 | 118.99489 | 0.16483
19.9 | 119.31024 | 0.16566
20 | 119.54868 | 0.16649
20.1 | 119.8818 | 0.16733
20.2 | 120.06893 | 0.16816
20.3 | 120.34016 | 0.169
20.4 | 120.72559 | 0.16983
20.5 | 120.97073 | 0.17066
20.6 | 121.25527 | 0.1715
20.7 | 121.45854 | 0.17233
20.8 | 121.73237 | 0.17316
20.9 | 121.97296 | 0.17399
21 | 122.32657 | 0.17483
21.1 | 122.5589 | 0.17566
21.2 | 122.72875 | 0.1765
21.3 | 123.03442 | 0.17733
21.4 | 123.38386 | 0.17816
21.5 | 123.54782 | 0.17899
21.6 | 123.87969 | 0.17983
21.7 | 124.03923 | 0.18066
21.8 | 124.30327 | 0.18149
21.9 | 124.48206 | 0.18233
22 | 124.88149 | 0.18316
22.1 | 124.99877 | 0.184
22.2 | 125.32934 | 0.18483
22.3 | 125.5384 | 0.18566
22.4 | 125.85731 | 0.1865
22.5 | 126.00809 | 0.18733
22.6 | 126.19465 | 0.18816
22.7 | 126.52258 | 0.18899
22.8 | 126.75358 | 0.18983
22.9 | 126.94251 | 0.19066
23 | 127.1831 | 0.1915
23.1 | 127.32652 | 0.19233
23.2 | 127.57751 | 0.19316
23.3 | 127.86366 | 0.194
23.4 | 128.10033 | 0.19483
23.5 | 128.32045 | 0.19566
23.6 | 128.42549 | 0.19649
23.7 | 128.69387 | 0.19733
23.8 | 128.95487 | 0.19816
23.9 | 129.22427 | 0.199
24 | 129.39123 | 0.19983
24.1 | 129.608 | 0.20066
24.2 | 129.81954 | 0.2015
24.3 | 129.96394 | 0.20233
24.4 | 130.25405 | 0.20316
24.5 | 130.40721 | 0.20399
24.6 | 130.58013 | 0.20483
24.7 | 130.78001 | 0.20566
24.8 | 131.00433 | 0.2065
24.9 | 131.28869 | 0.20733
25 | 131.44685 | 0.20816
25.1 | 131.60755 | 0.209
25.2 | 131.82314 | 0.20983
25.3 | 132.00242 | 0.21066
25.4 | 132.22195 | 0.2115
25.5 | 132.37161 | 0.21233
25.6 | 132.57461 | 0.21316
25.7 | 132.8027 | 0.214
25.8 | 133.01693 | 0.21483
25.9 | 133.14387 | 0.21566
26 | 133.38677 | 0.21649
26.1 | 133.58532 | 0.21733
26.2 | 133.7327 | 0.21816
26.3 | 133.94261 | 0.21899
26.4 | 134.12385 | 0.21983
26.5 | 134.24054 | 0.22066
26.6 | 134.41536 | 0.2215
26.7 | 134.6071 | 0.22233
26.8 | 134.87698 | 0.22316
26.9 | 134.98369 | 0.224
27 | 135.18905 | 0.22483
27.1 | 135.30811 | 0.22566
27.2 | 135.51073 | 0.2265
27.3 | 135.65897 | 0.22733
27.4 | 135.73673 | 0.22816
27.5 | 136.03618 | 0.229
27.6 | 136.15768 | 0.22983
27.7 | 136.30972 | 0.23066
27.8 | 136.44004 | 0.2315
27.9 | 136.66652 | 0.23233
28 | 136.85238 | 0.23316
28.1 | 136.96106 | 0.234
28.2 | 137.12323 | 0.23483
28.3 | 137.2752 | 0.23566
28.4 | 137.51238 | 0.2365
28.5 | 137.58799 | 0.23733
28.6 | 137.74769 | 0.23816
28.7 | 137.98131 | 0.23899
28.8 | 138.07821 | 0.23983
28.9 | 138.23777 | 0.24066
29 | 138.37372 | 0.2415
29.1 | 138.50948 | 0.24233
29.2 | 138.72782 | 0.24316
29.3 | 138.83657 | 0.244
29.4 | 138.93707 | 0.24483
29.5 | 139.14107 | 0.24566
29.6 | 139.20012 | 0.2465
29.7 | 139.43642 | 0.24733
29.8 | 139.55224 | 0.24816
29.9 | 139.68203 | 0.24899
30 | 139.79745 | 0.24983
30.1 | 139.95568 | 0.25066
30.2 | 140.15569 | 0.2515
30.3 | 140.31423 | 0.25233
30.4 | 140.38244 | 0.25316
30.5 | 140.52534 | 0.25399
30.6 | 140.72119 | 0.25483
30.7 | 140.71586 | 0.25566
30.8 | 140.8711 | 0.25649
30.9 | 140.98944 | 0.25733
31 | 141.12262 | 0.25816
31.1 | 141.33885 | 0.259
31.2 | 141.40518 | 0.25983
31.3 | 141.6061 | 0.26066
31.4 | 141.61851 | 0.26149
31.5 | 141.84024 | 0.26233
31.6 | 141.89009 | 0.26316
31.7 | 142.14749 | 0.264
31.8 | 142.18782 | 0.26483
31.9 | 142.36158 | 0.26566
32 | 142.32603 | 0.2665
32.1 | 142.59075 | 0.26733
32.2 | 142.71173 | 0.26816
32.3 | 142.78287 | 0.269
32.4 | 142.98071 | 0.26983
32.5 | 143.10822 | 0.27066
32.6 | 143.14686 | 0.2715
32.7 | 143.22072 | 0.27233
32.8 | 143.40847 | 0.27316
32.9 | 143.50254 | 0.274
33 | 143.65023 | 0.27483
33.1 | 143.73662 | 0.27566
33.2 | 143.79504 | 0.2765
33.3 | 143.99615 | 0.27733
33.4 | 144.09794 | 0.27816
33.5 | 144.23617 | 0.279
33.6 | 144.34031 | 0.27983
33.7 | 144.35885 | 0.28066
33.8 | 144.50244 | 0.2815
33.9 | 144.60462 | 0.28233
34 | 144.65958 | 0.28316
34.1 | 144.84188 | 0.28399
34.2 | 144.85922 | 0.28483
34.3 | 145.02029 | 0.28566
34.4 | 145.15789 | 0.2865
34.5 | 145.24999 | 0.28733
34.6 | 145.29582 | 0.28816
34.7 | 145.38926 | 0.289
34.8 | 145.53455 | 0.28983
34.9 | 145.59962 | 0.29066
35 | 145.78882 | 0.2915
35.1 | 145.83566 | 0.29233
35.2 | 145.8584 | 0.29316
35.3 | 146.01377 | 0.294
35.4 | 146.1372 | 0.29483
35.5 | 146.18316 | 0.29566
35.6 | 146.41336 | 0.2965
35.7 | 146.50976 | 0.29733
35.8 | 146.61529 | 0.29816
35.9 | 146.53029 | 0.29899
36 | 146.68785 | 0.29983
36.1 | 146.74057 | 0.30066
36.2 | 146.90423 | 0.30149
36.3 | 146.93806 | 0.30233
36.4 | 147.0048 | 0.30316
36.5 | 147.15675 | 0.304
36.6 | 147.22867 | 0.30483
36.7 | 147.31281 | 0.30566
36.8 | 147.37608 | 0.3065
36.9 | 147.5548 | 0.30733
37 | 147.61667 | 0.30816
37.1 | 147.65486 | 0.30899
37.2 | 147.73983 | 0.30983
37.3 | 147.84554 | 0.31066
37.4 | 147.9093 | 0.3115
37.5 | 148.04646 | 0.31233
37.6 | 148.08087 | 0.31316
37.7 | 148.15959 | 0.314
37.8 | 148.22355 | 0.31483
37.9 | 148.31671 | 0.31566
38 | 148.44617 | 0.3165
38.1 | 148.52545 | 0.31733
38.2 | 148.59517 | 0.31816
38.3 | 148.56906 | 0.319
38.4 | 148.76136 | 0.31983
38.5 | 148.8781 | 0.32066
38.6 | 148.83903 | 0.3215
38.7 | 148.87933 | 0.32233
38.8 | 149.04472 | 0.32316
38.9 | 149.14789 | 0.32399
39 | 149.21631 | 0.32483
39.1 | 149.35492 | 0.32566
39.2 | 149.35805 | 0.3265
39.3 | 149.50219 | 0.32733
39.4 | 149.46901 | 0.32816
39.5 | 149.53808 | 0.32899
39.6 | 149.58683 | 0.32983
39.7 | 149.71688 | 0.33066
39.8 | 149.81815 | 0.33149
39.9 | 149.8296 | 0.33233
40 | 149.88893 | 0.33316
40.1 | 149.91472 | 0.334
40.2 | 150.10819 | 0.33483
40.3 | 150.18085 | 0.33566
40.4 | 150.14541 | 0.3365
40.5 | 150.31794 | 0.33733
40.6 | 150.28468 | 0.33816
40.7 | 150.42279 | 0.33899
40.8 | 150.47922 | 0.33983
40.9 | 150.56192 | 0.34066
41 | 150.62527 | 0.3415
41.1 | 150.68062 | 0.34233
41.2 | 150.74681 | 0.34316
41.3 | 150.82243 | 0.344
41.4 | 150.85373 | 0.34483
41.5 | 150.90178 | 0.34566
41.6 | 150.98319 | 0.34649
41.7 | 151.07951 | 0.34733
41.8 | 151.15329 | 0.34816
41.9 | 151.20899 | 0.349
42 | 151.23906 | 0.34983
42.1 | 151.28799 | 0.35066
42.2 | 151.39321 | 0.35149
42.3 | 151.47652 | 0.35233
42.4 | 151.48113 | 0.35316
42.5 | 151.57375 | 0.354
42.6 | 151.63491 | 0.35483
42.7 | 151.73174 | 0.35566
42.8 | 151.70719 | 0.3565
42.9 | 151.76629 | 0.35733
43 | 151.76611 | 0.35816
43.1 | 151.81956 | 0.359
43.2 | 151.94509 | 0.35983
43.3 | 151.96576 | 0.36066
43.4 | 152.03438 | 0.36149
43.5 | 152.10094 | 0.36233
43.6 | 152.22256 | 0.36317
43.7 | 152.24585 | 0.364
43.8 | 152.28473 | 0.36483
43.9 | 152.26436 | 0.36566
44 | 152.38871 | 0.36649
44.1 | 152.45544 | 0.36733
44.2 | 152.579 | 0.36816
44.3 | 152.59479 | 0.36899
44.4 | 152.66026 | 0.36983
44.5 | 152.73762 | 0.37066
44.6 | 152.6513 | 0.3715
44.7 | 152.86096 | 0.37233
44.8 | 152.74053 | 0.37316
44.9 | 152.85113 | 0.37399
45 | 152.92102 | 0.37483
45.1 | 153.01691 | 0.37566
45.2 | 153.01313 | 0.37649
45.3 | 153.14835 | 0.37733
45.4 | 153.07605 | 0.37816
45.5 | 153.20249 | 0.379
45.6 | 153.18264 | 0.37983
45.7 | 153.27814 | 0.38066
45.8 | 153.41956 | 0.3815
45.9 | 153.37918 | 0.38233
46 | 153.43754 | 0.38316
46.1 | 153.47852 | 0.384
46.2 | 153.50131 | 0.38483
46.3 | 153.60258 | 0.38566
46.4 | 153.67817 | 0.3865
46.5 | 153.62557 | 0.38733
46.6 | 153.68699 | 0.38816
46.7 | 153.75149 | 0.389
46.8 | 153.8413 | 0.38983
46.9 | 153.83495 | 0.39066
47 | 153.82803 | 0.3915
47.1 | 153.94024 | 0.39233
47.2 | 153.94882 | 0.39316
47.3 | 154.03242 | 0.394
47.4 | 154.05685 | 0.39483
47.5 | 154.05565 | 0.39566
47.6 | 154.20049 | 0.39649
47.7 | 154.15687 | 0.39733
47.8 | 154.26955 | 0.39816
47.9 | 154.31221 | 0.399
48 | 154.37549 | 0.39983
48.1 | 154.37784 | 0.40066
48.2 | 154.44447 | 0.4015
48.3 | 154.52776 | 0.40233
48.4 | 154.48576 | 0.40316
48.5 | 154.64044 | 0.40399
48.6 | 154.59005 | 0.40483
48.7 | 154.61962 | 0.40566
48.8 | 154.75136 | 0.4065
48.9 | 154.82242 | 0.40733
49 | 154.79239 | 0.40816
49.1 | 154.83679 | 0.409
49.2 | 154.78411 | 0.40983
49.3 | 154.9354 | 0.41066
49.4 | 154.88815 | 0.41149
49.5 | 154.97362 | 0.41233
49.6 | 154.99165 | 0.41316
49.7 | 155.11355 | 0.414
49.8 | 155.24877 | 0.41483
49.9 | 155.19221 | 0.41566
50 | 155.19604 | 0.4165
50.1 | 155.2407 | 0.41733
50.2 | 155.30961 | 0.41816
50.3 | 155.38609 | 0.419
50.4 | 155.35792 | 0.41983
50.5 | 155.34353 | 0.42066
50.6 | 155.43683 | 0.4215
50.7 | 155.51828 | 0.42233
50.8 | 155.50762 | 0.42317
50.9 | 155.61325 | 0.424
51 | 155.63506 | 0.42483
51.1 | 155.64865 | 0.42566
51.2 | 155.76845 | 0.42649
51.3 | 155.79364 | 0.42733
51.4 | 155.78229 | 0.42816
51.5 | 155.90758 | 0.429
51.6 | 155.8628 | 0.42983
51.7 | 155.91835 | 0.43067
51.8 | 155.98379 | 0.4315
51.9 | 155.89441 | 0.43233
52 | 155.9394 | 0.43316
52.1 | 156.00887 | 0.434
52.2 | 156.07992 | 0.43483
52.3 | 156.09352 | 0.43566
52.4 | 156.15212 | 0.4365
52.5 | 156.08732 | 0.43733
52.6 | 156.21193 | 0.43816
52.7 | 156.28017 | 0.439
52.8 | 156.27608 | 0.43983
52.9 | 156.41267 | 0.44066
53 | 156.27545 | 0.44149
53.1 | 156.4599 | 0.44233
53.2 | 156.47094 | 0.44316
53.3 | 156.52755 | 0.444
53.4 | 156.49382 | 0.44483
53.5 | 156.55248 | 0.44566
53.6 | 156.56449 | 0.4465
53.7 | 156.63644 | 0.44733
53.8 | 156.64756 | 0.44816
53.9 | 156.65344 | 0.44899
54 | 156.73372 | 0.44983
54.1 | 156.68235 | 0.45066
54.2 | 156.74159 | 0.4515
54.3 | 156.84749 | 0.45233
54.4 | 156.84727 | 0.45317
54.5 | 156.93652 | 0.454
54.6 | 156.89613 | 0.45483
54.7 | 156.96692 | 0.45566
54.8 | 157.04299 | 0.4565
54.9 | 157.07258 | 0.45733
55 | 157.0128 | 0.45816
55.1 | 157.15311 | 0.459
55.2 | 157.02732 | 0.45983
55.3 | 157.20011 | 0.46066
55.4 | 157.25161 | 0.4615
55.5 | 157.14066 | 0.46233
55.6 | 157.32305 | 0.46316
55.7 | 157.32606 | 0.46399
55.8 | 157.29029 | 0.46483
55.9 | 157.37695 | 0.46566
56 | 157.48717 | 0.4665
56.1 | 157.46437 | 0.46733
56.2 | 157.48714 | 0.46816
56.3 | 157.47426 | 0.469
56.4 | 157.48531 | 0.46983
56.5 | 157.49583 | 0.47066
56.6 | 157.61168 | 0.47149
56.7 | 157.59874 | 0.47233
56.8 | 157.68388 | 0.47316
56.9 | 157.66393 | 0.474
57 | 157.64687 | 0.47483
57.1 | 157.74423 | 0.47566
57.2 | 157.79052 | 0.4765
57.3 | 157.86888 | 0.47733
57.4 | 157.92437 | 0.47816
57.5 | 157.88229 | 0.47899
57.6 | 157.89279 | 0.47983
57.7 | 157.98859 | 0.48066
57.8 | 157.99866 | 0.4815
57.9 | 157.9981 | 0.48233
58 | 158.05442 | 0.48316
58.1 | 158.09771 | 0.484
58.2 | 158.18272 | 0.48483
58.3 | 158.21513 | 0.48566
58.4 | 158.15131 | 0.48649
58.5 | 158.21751 | 0.48733
58.6 | 158.22702 | 0.48816
58.7 | 158.2094 | 0.489
58.8 | 158.36185 | 0.48983
58.9 | 158.39235 | 0.49066
59 | 158.38045 | 0.4915
59.1 | 158.34439 | 0.49233
59.2 | 158.48434 | 0.49316
59.3 | 158.48243 | 0.494
59.4 | 158.48755 | 0.49483
59.5 | 158.5557 | 0.49566
59.6 | 158.51536 | 0.4965
59.7 | 158.59515 | 0.49733
59.8 | 158.60086 | 0.49816
59.9 | 158.65764 | 0.499
60 | 158.63339 | 0.49983
60.1 | 158.62993 | 0.50066
60.2 | 158.73295 | 0.5015
60.3 | 158.79622 | 0.50233
60.4 | 158.7195 | 0.50316
60.5 | 158.85735 | 0.504
60.6 | 158.85503 | 0.50483
60.7 | 158.99637 | 0.50566
60.8 | 158.95921 | 0.5065
60.9 | 158.98568 | 0.50733
61 | 158.96875 | 0.50816
61.1 | 159.04936 | 0.509
61.2 | 159.07617 | 0.50983
61.3 | 159.0943 | 0.51066
61.4 | 159.1422 | 0.5115
61.5 | 159.27963 | 0.51233
61.6 | 159.16307 | 0.51316
61.7 | 159.18534 | 0.514
61.8 | 159.23885 | 0.51483
61.9 | 159.31877 | 0.51566
62 | 159.2707 | 0.5165
62.1 | 159.31151 | 0.51733
62.2 | 159.38511 | 0.51816
62.3 | 159.33633 | 0.519
62.4 | 159.41062 | 0.51983
62.5 | 159.44717 | 0.52066
62.6 | 159.50824 | 0.5215
62.7 | 159.54229 | 0.52233
62.8 | 159.61161 | 0.52316
62.9 | 159.59127 | 0.524
63 | 159.57139 | 0.52483
63.1 | 159.63095 | 0.52566
63.2 | 159.67323 | 0.5265
63.3 | 159.70133 | 0.52733
63.4 | 159.77181 | 0.52816
63.5 | 159.74179 | 0.529
63.6 | 159.73285 | 0.52983
63.7 | 159.73562 | 0.53066
63.8 | 159.79358 | 0.5315
63.9 | 159.81014 | 0.53233
64 | 159.87 | 0.53316
64.1 | 159.89872 | 0.534
64.2 | 159.91714 | 0.53483
64.3 | 159.91967 | 0.53566
64.4 | 159.99708 | 0.5365
64.5 | 160.01026 | 0.53733
64.6 | 160.08625 | 0.53816
64.7 | 160.14162 | 0.53899
64.8 | 160.14472 | 0.53983
64.9 | 160.14045 | 0.54066
65 | 160.21173 | 0.5415
65.1 | 160.18371 | 0.54233
65.2 | 160.26379 | 0.54316
65.3 | 160.30032 | 0.54399
65.4 | 160.23551 | 0.54483
65.5 | 160.28776 | 0.54566
65.6 | 160.27998 | 0.5465
65.7 | 160.34103 | 0.54733
65.8 | 160.43657 | 0.54816
65.9 | 160.42259 | 0.549
66 | 160.50766 | 0.54983
66.1 | 160.53856 | 0.55066
66.2 | 160.45833 | 0.5515
66.3 | 160.55726 | 0.55233
66.4 | 160.58761 | 0.55316
66.5 | 160.60506 | 0.55399
66.6 | 160.6312 | 0.55483
66.7 | 160.67716 | 0.55566
66.8 | 160.74767 | 0.5565
66.9 | 160.79338 | 0.55733
67 | 160.72923 | 0.55816
67.1 | 160.77425 | 0.559
67.2 | 160.79085 | 0.55983
67.3 | 160.83311 | 0.56066
67.4 | 160.89508 | 0.5615
67.5 | 160.8688 | 0.56233
67.6 | 160.97145 | 0.56316
67.7 | 160.88738 | 0.564
67.8 | 160.92126 | 0.56483
67.9 | 160.93307 | 0.56566
68 | 160.9935 | 0.56649
68.1 | 161.02322 | 0.56733
68.2 | 161.15795 | 0.56816
68.3 | 161.15129 | 0.569
68.4 | 161.17809 | 0.56983
68.5 | 161.25913 | 0.57066
68.6 | 161.28683 | 0.5715
68.7 | 161.21405 | 0.57233
68.8 | 161.26838 | 0.57316
68.9 | 161.28373 | 0.574
69 | 161.28722 | 0.57483
69.1 | 161.28208 | 0.57566
69.2 | 161.35934 | 0.57649
69.3 | 161.40626 | 0.57733
69.4 | 161.44759 | 0.57816
69.5 | 161.35628 | 0.579
69.6 | 161.46906 | 0.57983
69.7 | 161.57363 | 0.58066
69.8 | 161.5393 | 0.5815
69.9 | 161.61521 | 0.58233
70 | 161.58196 | 0.58316
70.1 | 161.66708 | 0.58399
70.2 | 161.66419 | 0.58483
70.3 | 161.63965 | 0.58566
70.4 | 161.75548 | 0.5865
70.5 | 161.82439 | 0.58733
70.6 | 161.79317 | 0.58816
70.7 | 161.78778 | 0.589
70.8 | 161.82882 | 0.58983
70.9 | 161.87259 | 0.59066
71 | 161.87211 | 0.59149
71.1 | 161.89511 | 0.59233
71.2 | 161.93118 | 0.59316
71.3 | 162.02262 | 0.594
71.4 | 161.93493 | 0.59483
71.5 | 162.03442 | 0.59567
71.6 | 161.99802 | 0.5965
71.7 | 162.0916 | 0.59733
71.8 | 162.0821 | 0.59816
71.9 | 162.0739 | 0.59899
72 | 162.18165 | 0.59983
72.1 | 162.26186 | 0.60066
72.2 | 162.20917 | 0.60149
72.3 | 162.23073 | 0.60233
72.4 | 162.37527 | 0.60316
72.5 | 162.3272 | 0.604
72.6 | 162.33357 | 0.60483
72.7 | 162.39511 | 0.60566
72.8 | 162.37419 | 0.6065
72.9 | 162.42803 | 0.60733
73 | 162.38272 | 0.60816
73.1 | 162.49396 | 0.609
73.2 | 162.46616 | 0.60983
73.3 | 162.59828 | 0.61066
73.4 | 162.66609 | 0.6115
73.5 | 162.63604 | 0.61233
73.6 | 162.65809 | 0.61316
73.7 | 162.54629 | 0.61399
73.8 | 162.66829 | 0.61483
73.9 | 162.66173 | 0.61566
74 | 162.73667 | 0.6165
74.1 | 162.86989 | 0.61733
74.2 | 162.78127 | 0.61816
74.3 | 162.91611 | 0.619
74.4 | 162.80878 | 0.61983
74.5 | 162.87751 | 0.62066
74.6 | 162.90818 | 0.62149
74.7 | 162.95933 | 0.62233
74.8 | 163.00053 | 0.62316
74.9 | 162.96302 | 0.624
75 | 163.02123 | 0.62483
75.1 | 163.11277 | 0.62566
75.2 | 163.14096 | 0.62649
75.3 | 163.07558 | 0.62733
75.4 | 163.19656 | 0.62816
75.5 | 163.19605 | 0.62899
75.6 | 163.3008 | 0.62983
75.7 | 163.18938 | 0.63066
75.8 | 163.28403 | 0.6315
75.9 | 163.29461 | 0.63233
76 | 163.24286 | 0.63316
76.1 | 163.42134 | 0.634
76.2 | 163.44379 | 0.63483
76.3 | 163.3969 | 0.63566
76.4 | 163.42304 | 0.63649
76.5 | 163.50089 | 0.63733
76.6 | 163.47246 | 0.63816
76.7 | 163.56585 | 0.639
76.8 | 163.58108 | 0.63983
76.9 | 163.61847 | 0.64066
77 | 163.70941 | 0.6415
77.1 | 163.63572 | 0.64233
77.2 | 163.74257 | 0.64316
77.3 | 163.73664 | 0.64399
77.4 | 163.75972 | 0.64483
77.5 | 163.84048 | 0.64566
77.6 | 163.76906 | 0.6465
77.7 | 163.88413 | 0.64733
77.8 | 163.94528 | 0.64817
77.9 | 163.79997 | 0.649
78 | 163.94067 | 0.64983
78.1 | 164.0129 | 0.65066
78.2 | 164.0192 | 0.6515
78.3 | 164.06003 | 0.65233
78.4 | 164.04797 | 0.65317
78.5 | 164.14405 | 0.654
78.6 | 164.04001 | 0.65483
78.7 | 164.1813 | 0.65566
78.8 | 164.15744 | 0.6565
78.9 | 164.20212 | 0.65733
79 | 164.25106 | 0.65816
79.1 | 164.24062 | 0.65899
79.2 | 164.3436 | 0.65983
79.3 | 164.274 | 0.66066
79.4 | 164.39854 | 0.6615
79.5 | 164.40575 | 0.66233
79.6 | 164.44192 | 0.66316
79.7 | 164.42027 | 0.66399
79.8 | 164.44599 | 0.66483
79.9 | 164.51493 | 0.66566
80 | 164.61928 | 0.6665
80.1 | 164.6398 | 0.66733
80.2 | 164.54541 | 0.66816
80.3 | 164.64192 | 0.669
80.4 | 164.63119 | 0.66983
80.5 | 164.69571 | 0.67066
80.6 | 164.71761 | 0.6715
80.7 | 164.76941 | 0.67233
80.8 | 164.73758 | 0.67316
80.9 | 164.82783 | 0.674
81 | 164.8187 | 0.67483
81.1 | 164.89382 | 0.67566
81.2 | 164.79918 | 0.6765
81.3 | 164.84986 | 0.67733
81.4 | 164.91011 | 0.67816
81.5 | 164.93497 | 0.67899
81.6 | 165.08037 | 0.67983
81.7 | 165.00701 | 0.68066
81.8 | 165.09958 | 0.6815
81.9 | 165.10627 | 0.68233
82 | 165.11867 | 0.68316
82.1 | 165.12833 | 0.684
82.2 | 165.19902 | 0.68483
82.3 | 165.2182 | 0.68566
82.4 | 165.20023 | 0.6865
82.5 | 165.31188 | 0.68733
82.6 | 165.27098 | 0.68816
82.7 | 165.33147 | 0.689
82.8 | 165.36816 | 0.68983
82.9 | 165.37078 | 0.69067
83 | 165.44624 | 0.6915
83.1 | 165.49677 | 0.69233
83.2 | 165.48271 | 0.69316
83.3 | 165.58651 | 0.694
83.4 | 165.55365 | 0.69483
83.5 | 165.52321 | 0.69566
83.6 | 165.55981 | 0.69649
83.7 | 165.66224 | 0.69733
83.8 | 165.66704 | 0.69816
83.9 | 165.76255 | 0.699
84 | 165.81185 | 0.69983
84.1 | 165.79305 | 0.70066
84.2 | 165.86076 | 0.70149
84.3 | 165.85442 | 0.70233
84.4 | 165.85062 | 0.70316
84.5 | 165.86475 | 0.704
84.6 | 165.9073 | 0.70483
84.7 | 165.9742 | 0.70566
84.8 | 165.99341 | 0.7065
84.9 | 166.03975 | 0.70733
85 | 166.07585 | 0.70816
85.1 | 166.04784 | 0.70899
85.2 | 166.12674 | 0.70983
85.3 | 166.19586 | 0.71066
85.4 | 166.18975 | 0.7115
85.5 | 166.25266 | 0.71233
85.6 | 166.18079 | 0.71316
85.7 | 166.31981 | 0.714
85.8 | 166.29985 | 0.71483
85.9 | 166.30122 | 0.71566
86 | 166.39295 | 0.7165
86.1 | 166.43481 | 0.71733
86.2 | 166.40281 | 0.71816
86.3 | 166.51042 | 0.719
86.4 | 166.52219 | 0.71983
86.5 | 166.49754 | 0.72066
86.6 | 166.58537 | 0.7215
86.7 | 166.62467 | 0.72233
86.8 | 166.64562 | 0.72316
86.9 | 166.6321 | 0.72399
87 | 166.60935 | 0.72483
87.1 | 166.69284 | 0.72566
87.2 | 166.7494 | 0.7265
87.3 | 166.72057 | 0.72733
87.4 | 166.70782 | 0.72816
87.5 | 166.82433 | 0.729
87.6 | 166.86474 | 0.72983
87.7 | 166.84804 | 0.73066
87.8 | 166.96176 | 0.73149
87.9 | 166.93049 | 0.73233
88 | 166.93071 | 0.73316
88.1 | 166.98207 | 0.734
88.2 | 167.0417 | 0.73483
88.3 | 167.13056 | 0.73567
88.4 | 167.17476 | 0.7365
88.5 | 167.12499 | 0.73733
88.6 | 167.10972 | 0.73816
88.7 | 167.26845 | 0.73899
88.8 | 167.21148 | 0.73983
88.9 | 167.29751 | 0.74066
89 | 167.26073 | 0.7415
89.1 | 167.29501 | 0.74233
89.2 | 167.36768 | 0.74316
89.3 | 167.4845 | 0.744
89.4 | 167.43921 | 0.74483
89.5 | 167.43541 | 0.74566
89.6 | 167.52392 | 0.74649
89.7 | 167.4957 | 0.74733
89.8 | 167.57082 | 0.74816
89.9 | 167.61008 | 0.749
90 | 167.64815 | 0.74983
90.1 | 167.57178 | 0.75066
90.2 | 167.65722 | 0.7515
90.3 | 167.76083 | 0.75233
90.4 | 167.70054 | 0.75316
90.5 | 167.78162 | 0.754
90.6 | 167.76703 | 0.75483
90.7 | 167.84872 | 0.75566
90.8 | 167.86318 | 0.7565
90.9 | 167.90073 | 0.75733
91 | 167.93907 | 0.75816
91.1 | 167.92512 | 0.759
91.2 | 167.96919 | 0.75983
91.3 | 168.02576 | 0.76066
91.4 | 168.03523 | 0.76149
91.5 | 168.03416 | 0.76233
91.6 | 168.10214 | 0.76316
91.7 | 168.20255 | 0.764
91.8 | 168.22487 | 0.76483
91.9 | 168.21875 | 0.76566
92 | 168.16398 | 0.7665
92.1 | 168.2763 | 0.76733
92.2 | 168.3562 | 0.76816
92.3 | 168.35694 | 0.769
92.4 | 168.38235 | 0.76983
92.5 | 168.32321 | 0.77066
92.6 | 168.42527 | 0.7715
92.7 | 168.52848 | 0.77233
92.8 | 168.47725 | 0.77316
92.9 | 168.52933 | 0.774
93 | 168.57931 | 0.77483
93.1 | 168.58129 | 0.77566
93.2 | 168.65031 | 0.77649
93.3 | 168.6014 | 0.77733
93.4 | 168.69926 | 0.77816
93.5 | 168.7562 | 0.779
93.6 | 168.75099 | 0.77983
93.7 | 168.77644 | 0.78066
93.8 | 168.74926 | 0.7815
93.9 | 168.89102 | 0.78233
94 | 168.78739 | 0.78316
94.1 | 168.88183 | 0.78399
94.2 | 168.87824 | 0.78483
94.3 | 168.93018 | 0.78566
94.4 | 168.98916 | 0.7865
94.5 | 169.09779 | 0.78733
94.6 | 169.07802 | 0.78816
94.7 | 169.08743 | 0.789
94.8 | 169.05959 | 0.78983
94.9 | 169.1225 | 0.79066
95 | 169.21626 | 0.7915
95.1 | 169.16483 | 0.79233
95.2 | 169.17614 | 0.79316
95.3 | 169.35624 | 0.794
95.4 | 169.38561 | 0.79483
95.5 | 169.29052 | 0.79566
95.6 | 169.39684 | 0.7965
95.7 | 169.42925 | 0.79733
95.8 | 169.457 | 0.79816
95.9 | 169.50354 | 0.79899
96 | 169.55498 | 0.79983
96.1 | 169.60147 | 0.80066
96.2 | 169.61648 | 0.8015
96.3 | 169.57787 | 0.80233
96.4 | 169.63296 | 0.80316
96.5 | 169.72174 | 0.804
96.6 | 169.73668 | 0.80483
96.7 | 169.71146 | 0.80566
96.8 | 169.80498 | 0.8065
96.9 | 169.81446 | 0.80733
97 | 169.92487 | 0.80816
97.1 | 169.88365 | 0.809
97.2 | 169.86736 | 0.80983
97.3 | 169.99092 | 0.81066
97.4 | 169.99344 | 0.8115
97.5 | 170.0459 | 0.81233
97.6 | 170.00106 | 0.81316
97.7 | 170.16613 | 0.81399
97.8 | 170.14844 | 0.81483
97.9 | 170.14028 | 0.81566
98 | 170.17081 | 0.81649
98.1 | 170.25365 | 0.81733
98.2 | 170.23819 | 0.81816
98.3 | 170.20711 | 0.819
98.4 | 170.31607 | 0.81983
98.5 | 170.36373 | 0.82066
98.6 | 170.39507 | 0.8215
98.7 | 170.39051 | 0.82233
98.8 | 170.40726 | 0.82316
98.9 | 170.44445 | 0.824
99 | 170.5271 | 0.82483
99.1 | 170.58513 | 0.82566
99.2 | 170.58037 | 0.82649
99.3 | 170.70099 | 0.82733
99.4 | 170.68999 | 0.82816
99.5 | 170.66414 | 0.829
99.6 | 170.66753 | 0.82983
99.7 | 170.65898 | 0.83066
99.8 | 170.69349 | 0.8315
99.9 | 170.77068 | 0.83233
100 | 170.89149 | 0.83316
100.1 | 170.87261 | 0.834
100.2 | 170.80587 | 0.83483
100.3 | 170.96861 | 0.83566
100.4 | 170.99205 | 0.83649
100.5 | 171.09366 | 0.83733
100.6 | 171.04368 | 0.83816
100.7 | 171.06281 | 0.839
100.8 | 171.19441 | 0.83983
100.9 | 171.16536 | 0.84066
101 | 171.16901 | 0.8415
101.1 | 171.28434 | 0.84233
101.2 | 171.30472 | 0.84316
101.3 | 171.2148 | 0.844
101.4 | 171.30852 | 0.84483
101.5 | 171.403 | 0.84566
101.6 | 171.34519 | 0.8465
101.7 | 171.44189 | 0.84733
101.8 | 171.49676 | 0.84816
101.9 | 171.44795 | 0.84899
102 | 171.47858 | 0.84983
102.1 | 171.59368 | 0.85066
102.2 | 171.59041 | 0.85149
102.3 | 171.55886 | 0.85233
102.4 | 171.71398 | 0.85316
102.5 | 171.64569 | 0.854
102.6 | 171.72186 | 0.85483
102.7 | 171.7947 | 0.85567
102.8 | 171.75027 | 0.8565
102.9 | 171.83547 | 0.85733
103 | 171.79149 | 0.85816
103.1 | 171.95588 | 0.859
103.2 | 171.85066 | 0.85983
103.3 | 171.95277 | 0.86066
103.4 | 172.02503 | 0.86149
103.5 | 171.99171 | 0.86233
103.6 | 172.13355 | 0.86316
103.7 | 172.06856 | 0.86399
103.8 | 172.11966 | 0.86483
103.9 | 172.14819 | 0.86566
104 | 172.15768 | 0.8665
104.1 | 172.16277 | 0.86733
104.2 | 172.22414 | 0.86816
104.3 | 172.19258 | 0.869
104.4 | 172.28602 | 0.86983
104.5 | 172.33584 | 0.87066
104.6 | 172.37643 | 0.8715
104.7 | 172.36357 | 0.87233
104.8 | 172.39614 | 0.87316
104.9 | 172.49615 | 0.87399
105 | 172.42592 | 0.87483
105.1 | 172.60749 | 0.87566
105.2 | 172.56397 | 0.8765
105.3 | 172.62209 | 0.87733
105.4 | 172.56577 | 0.87816
105.5 | 172.70249 | 0.879
105.6 | 172.65006 | 0.87983
105.7 | 172.81267 | 0.88066
105.8 | 172.80371 | 0.88149
105.9 | 172.7743 | 0.88233
106 | 172.76939 | 0.88316
106.1 | 172.85511 | 0.884
106.2 | 172.90537 | 0.88483
106.3 | 172.94797 | 0.88566
106.4 | 173.01125 | 0.8865
106.5 | 173.04077 | 0.88733
106.6 | 173.11449 | 0.88816
106.7 | 173.09067 | 0.889
106.8 | 173.0563 | 0.88983
106.9 | 173.15416 | 0.89066
107 | 173.16971 | 0.8915
107.1 | 173.13243 | 0.89233
107.2 | 173.25065 | 0.89316
107.3 | 173.3585 | 0.894
107.4 | 173.28318 | 0.89483
107.5 | 173.292 | 0.89566
107.6 | 173.41739 | 0.89649
107.7 | 173.40138 | 0.89733
107.8 | 173.43903 | 0.89816
107.9 | 173.38989 | 0.899
108 | 173.43218 | 0.89983
108.1 | 173.54577 | 0.90066
108.2 | 173.60322 | 0.9015
108.3 | 173.61286 | 0.90233
108.4 | 173.64235 | 0.90316
108.5 | 173.69648 | 0.90399
108.6 | 173.66746 | 0.90483
108.7 | 173.688 | 0.90566
108.8 | 173.78917 | 0.9065
108.9 | 173.81819 | 0.90733
109 | 173.75963 | 0.90817
109.1 | 173.96292 | 0.909
109.2 | 173.94302 | 0.90983
109.3 | 173.85046 | 0.91066
109.4 | 174.01277 | 0.91149
109.5 | 173.96789 | 0.91233
109.6 | 174.00422 | 0.91316
109.7 | 174.04175 | 0.914
109.8 | 174.08384 | 0.91483
109.9 | 174.12272 | 0.91566
110 | 174.18052 | 0.9165
110.1 | 174.17948 | 0.91733
110.2 | 174.22322 | 0.91816
110.3 | 174.22339 | 0.91899
110.4 | 174.22873 | 0.91983
110.5 | 174.37217 | 0.92066
110.6 | 174.29104 | 0.9215
110.7 | 174.42786 | 0.92233
110.8 | 174.40167 | 0.92317
110.9 | 174.49421 | 0.924
111 | 174.47974 | 0.92483
111.1 | 174.4861 | 0.92566
111.2 | 174.55452 | 0.92649
111.3 | 174.53234 | 0.92733
111.4 | 174.59861 | 0.92816
111.5 | 174.61897 | 0.929
111.6 | 174.64908 | 0.92983
111.7 | 174.69463 | 0.93066
111.8 | 174.74109 | 0.9315
111.9 | 174.7829 | 0.93233
112 | 174.86473 | 0.93316
112.1 | 174.79588 | 0.934
112.2 | 174.77817 | 0.93483
112.3 | 174.94839 | 0.93566
112.4 | 174.904 | 0.9365
112.5 | 174.90712 | 0.93733
112.6 | 174.94657 | 0.93816
112.7 | 175.08425 | 0.93899
112.8 | 175.10999 | 0.93983
112.9 | 175.02608 | 0.94066
113 | 175.08499 | 0.94149
113.1 | 175.11961 | 0.94233
113.2 | 175.18138 | 0.94316
113.3 | 175.19229 | 0.944
113.4 | 175.23049 | 0.94483
113.5 | 175.30855 | 0.94566
113.6 | 175.22485 | 0.9465
113.7 | 175.33927 | 0.94733
113.8 | 175.37556 | 0.94816
113.9 | 175.37923 | 0.94899
114 | 175.48305 | 0.94983
114.1 | 175.51006 | 0.95066
114.2 | 175.56172 | 0.9515
114.3 | 175.50022 | 0.95233
114.4 | 175.59384 | 0.95316
114.5 | 175.52877 | 0.954
114.6 | 175.63826 | 0.95483
114.7 | 175.60823 | 0.95566
114.8 | 175.71514 | 0.95649
114.9 | 175.6837 | 0.95733
115 | 175.68131 | 0.95816
115.1 | 175.76658 | 0.959
115.2 | 175.76825 | 0.95983
115.3 | 175.8636 | 0.96066
115.4 | 175.83459 | 0.96149
115.5 | 175.92451 | 0.96233
115.6 | 175.94995 | 0.96316
115.7 | 175.923 | 0.96399
115.8 | 176.00312 | 0.96483
115.9 | 176.07262 | 0.96566
116 | 175.98001 | 0.9665
116.1 | 176.05169 | 0.96733
116.2 | 176.09639 | 0.96816
116.3 | 176.14808 | 0.969
116.4 | 176.06828 | 0.96983
116.5 | 176.15751 | 0.97066
116.6 | 176.17237 | 0.97149
116.7 | 176.20171 | 0.97233
116.8 | 176.37883 | 0.97316
116.9 | 176.28759 | 0.974
117 | 176.34607 | 0.97483
117.1 | 176.44372 | 0.97566
117.2 | 176.37356 | 0.9765
117.3 | 176.45416 | 0.97733
117.4 | 176.44642 | 0.97816
117.5 | 176.54131 | 0.979
117.6 | 176.51566 | 0.97983
117.7 | 176.54159 | 0.98066
117.8 | 176.59915 | 0.9815
117.9 | 176.67778 | 0.98233
118 | 176.61463 | 0.98316
118.1 | 176.6676 | 0.984
118.2 | 176.71406 | 0.98483
118.3 | 176.69787 | 0.98566
118.4 | 176.78349 | 0.98649
118.5 | 176.78977 | 0.98733
118.6 | 176.86384 | 0.98816
118.7 | 176.83668 | 0.989
118.8 | 176.9242 | 0.98983
118.9 | 176.94748 | 0.99066
119 | 176.9543 | 0.99149
119.1 | 176.99206 | 0.99233
119.2 | 176.96907 | 0.99316
119.3 | 176.93155 | 0.994
119.4 | 177.09925 | 0.99483
119.5 | 177.06815 | 0.99566
119.6 | 177.05959 | 0.9965
119.7 | 177.11163 | 0.99733
119.8 | 177.22001 | 0.99816
119.9 | 177.30182 | 0.99899
120 | 177.28612 | 0.99983
120.1 | 177.16812 | 1.00066
120.2 | 177.36572 | 1.0015
120.3 | 177.39758 | 1.00233
120.4 | 177.33342 | 1.00316
120.5 | 177.43789 | 1.00399
120.6 | 177.4279 | 1.00483
120.7 | 177.45682 | 1.00566
120.8 | 177.49628 | 1.00649
120.9 | 177.50631 | 1.00733
121 | 177.66118 | 1.00816
121.1 | 177.61801 | 1.009
121.2 | 177.62611 | 1.00983
121.3 | 177.64478 | 1.01066
121.4 | 177.66631 | 1.0115
121.5 | 177.67217 | 1.01233
121.6 | 177.79913 | 1.01316
121.7 | 177.73407 | 1.014
121.8 | 177.78643 | 1.01483
121.9 | 177.75964 | 1.01566
122 | 177.82855 | 1.0165
122.1 | 177.86837 | 1.01733
122.2 | 177.96034 | 1.01816
122.3 | 177.9495 | 1.019
122.4 | 177.94736 | 1.01983
122.5 | 177.95584 | 1.02066
122.6 | 177.98508 | 1.0215
122.7 | 178.06325 | 1.02233
122.8 | 178.02398 | 1.02316
122.9 | 178.13566 | 1.024
123 | 178.17713 | 1.02483
123.1 | 178.12957 | 1.02566
123.2 | 178.25188 | 1.0265
123.3 | 178.29098 | 1.02733
123.4 | 178.29173 | 1.02816
123.5 | 178.33443 | 1.029
123.6 | 178.29675 | 1.02983
123.7 | 178.43069 | 1.03066
123.8 | 178.44571 | 1.0315
123.9 | 178.35955 | 1.03233
124 | 178.51788 | 1.03316
124.1 | 178.44916 | 1.034
124.2 | 178.52776 | 1.03483
124.3 | 178.56692 | 1.03566
124.4 | 178.51623 | 1.03649
124.5 | 178.65604 | 1.03733
124.6 | 178.57147 | 1.03816
124.7 | 178.69317 | 1.039
124.8 | 178.67539 | 1.03983
124.9 | 178.68967 | 1.04066
125 | 178.74807 | 1.0415
125.1 | 178.69079 | 1.04233
125.2 | 178.79346 | 1.04316
125.3 | 178.79952 | 1.044
125.4 | 178.84111 | 1.04483
125.5 | 178.88786 | 1.04566
125.6 | 178.7875 | 1.0465
125.7 | 178.9236 | 1.04733
125.8 | 178.97469 | 1.04816
125.9 | 178.98158 | 1.049
126 | 178.9938 | 1.04983
126.1 | 179.05246 | 1.05066
126.2 | 178.98746 | 1.0515
126.3 | 179.11014 | 1.05233
126.4 | 179.12281 | 1.05316
126.5 | 179.10234 | 1.054
126.6 | 179.21886 | 1.05483
126.7 | 179.23822 | 1.05566
126.8 | 179.24897 | 1.0565
126.9 | 179.23575 | 1.05733
127 | 179.33974 | 1.05816
127.1 | 179.33702 | 1.059
127.2 | 179.32653 | 1.05983
127.3 | 179.43414 | 1.06066
127.4 | 179.41315 | 1.0615
127.5 | 179.43789 | 1.06233
127.6 | 179.47631 | 1.06316
127.7 | 179.49321 | 1.064
127.8 | 179.51224 | 1.06483
127.9 | 179.51879 | 1.06566
128 | 179.55698 | 1.0665
128.1 | 179.59822 | 1.06733
128.2 | 179.55355 | 1.06816
128.3 | 179.60843 | 1.069
128.4 | 179.71187 | 1.06983
128.5 | 179.71079 | 1.07066
128.6 | 179.68915 | 1.0715
128.7 | 179.76666 | 1.07233
128.8 | 179.81166 | 1.07316
128.9 | 179.86208 | 1.07399
129 | 179.84051 | 1.07483
129.1 | 179.83037 | 1.07566
129.2 | 179.91304 | 1.07649
129.3 | 179.96413 | 1.07733
129.4 | 179.98939 | 1.07816
129.5 | 179.96178 | 1.079
129.6 | 180.02086 | 1.07983
129.7 | 179.96963 | 1.08066
129.8 | 180.13968 | 1.0815
129.9 | 180.10467 | 1.08233
130 | 180.14191 | 1.08316
130.1 | 180.10492 | 1.08399
130.2 | 180.20021 | 1.08483
130.3 | 180.21986 | 1.08566
130.4 | 180.23806 | 1.0865
130.5 | 180.18616 | 1.08733
130.6 | 180.20875 | 1.08816
130.7 | 180.2273 | 1.089
130.8 | 180.32738 | 1.08983
130.9 | 180.36475 | 1.09066
131 | 180.36588 | 1.0915
131.1 | 180.41601 | 1.09233
131.2 | 180.32889 | 1.09316
131.3 | 180.46228 | 1.094
131.4 | 180.42911 | 1.09483
131.5 | 180.46674 | 1.09566
131.6 | 180.51176 | 1.0965
131.7 | 180.52638 | 1.09733
131.8 | 180.49249 | 1.09816
131.9 | 180.57249 | 1.09899
132 | 180.51078 | 1.09983
132.1 | 180.64198 | 1.10066
132.2 | 180.6007 | 1.1015
132.3 | 180.74212 | 1.10233
132.4 | 180.68998 | 1.10316
132.5 | 180.71258 | 1.104
132.6 | 180.76266 | 1.10483
132.7 | 180.80874 | 1.10566
132.8 | 180.79755 | 1.1065
132.9 | 180.80656 | 1.10733
133 | 180.85325 | 1.10816
133.1 | 180.90424 | 1.109
133.2 | 180.83385 | 1.10983
133.3 | 180.95063 | 1.11066
133.4 | 180.90007 | 1.11149
133.5 | 180.9843 | 1.11233
133.6 | 180.9742 | 1.11316
133.7 | 180.97531 | 1.11399
133.8 | 181.01899 | 1.11483
133.9 | 181.067 | 1.11566
134 | 181.07439 | 1.1165
134.1 | 181.08088 | 1.11733
134.2 | 181.14638 | 1.11816
134.3 | 181.09786 | 1.11899
134.4 | 181.16888 | 1.11983
134.5 | 181.18263 | 1.12066
134.6 | 181.27422 | 1.1215
134.7 | 181.24745 | 1.12233
134.8 | 181.37049 | 1.12316
134.9 | 181.26257 | 1.124
135 | 181.33491 | 1.12483
135.1 | 181.25723 | 1.12566
135.2 | 181.37879 | 1.1265
135.3 | 181.40917 | 1.12733
135.4 | 181.44252 | 1.12816
135.5 | 181.42709 | 1.12899
135.6 | 181.43319 | 1.12983
135.7 | 181.48985 | 1.13066
135.8 | 181.54945 | 1.1315
135.9 | 181.52967 | 1.13233
136 | 181.58403 | 1.13316
136.1 | 181.47954 | 1.13399
136.2 | 181.58011 | 1.13483
136.3 | 181.67595 | 1.13566
136.4 | 181.65725 | 1.1365
136.5 | 181.62467 | 1.13733
136.6 | 181.71501 | 1.13817
136.7 | 181.6739 | 1.139
136.8 | 181.74119 | 1.13983
136.9 | 181.71795 | 1.14066
137 | 181.82517 | 1.1415
137.1 | 181.80056 | 1.14233
137.2 | 181.73024 | 1.14316
137.3 | 181.78109 | 1.14399
137.4 | 181.86124 | 1.14483
137.5 | 181.87307 | 1.14566
137.6 | 181.88544 | 1.1465
137.7 | 181.93717 | 1.14733
137.8 | 181.9458 | 1.14816
137.9 | 181.96475 | 1.14899
138 | 182.01198 | 1.14983
138.1 | 182.01536 | 1.15066
138.2 | 182.02042 | 1.15149
138.3 | 182.04402 | 1.15233
138.4 | 182.18969 | 1.15316
138.5 | 182.14332 | 1.154
138.6 | 182.19098 | 1.15483
138.7 | 182.1545 | 1.15566
138.8 | 182.14862 | 1.15649
138.9 | 182.12229 | 1.15733
139 | 182.2004 | 1.15816
139.1 | 182.25044 | 1.159
139.2 | 182.23477 | 1.15983
139.3 | 182.21427 | 1.16066
139.4 | 182.3398 | 1.1615
139.5 | 182.23396 | 1.16233
139.6 | 182.23656 | 1.16316
139.7 | 182.36576 | 1.164
139.8 | 182.26383 | 1.16483
139.9 | 182.38184 | 1.16566
140 | 182.45772 | 1.1665
140.1 | 182.4724 | 1.16733
140.2 | 182.43288 | 1.16816
140.3 | 182.44904 | 1.169
140.4 | 182.44992 | 1.16983
140.5 | 182.49336 | 1.17066
140.6 | 182.55378 | 1.17149
140.7 | 182.60101 | 1.17233
140.8 | 182.56589 | 1.17316
140.9 | 182.55121 | 1.174
141 | 182.63425 | 1.17483
141.1 | 182.57756 | 1.17567
141.2 | 182.59261 | 1.1765
141.3 | 182.66444 | 1.17733
141.4 | 182.65009 | 1.17816
141.5 | 182.72521 | 1.17899
141.6 | 182.67538 | 1.17983
141.7 | 182.7161 | 1.18066
141.8 | 182.819 | 1.1815
141.9 | 182.79043 | 1.18233
142 | 182.73987 | 1.18317
142.1 | 182.85984 | 1.184
142.2 | 182.83838 | 1.18483
142.3 | 182.8609 | 1.18566
142.4 | 182.85455 | 1.18649
142.5 | 182.82727 | 1.18733
142.6 | 182.94092 | 1.18816
142.7 | 182.90342 | 1.189
142.8 | 182.88217 | 1.18983
142.9 | 182.94301 | 1.19066
143 | 182.91935 | 1.1915
143.1 | 182.94284 | 1.19233
143.2 | 182.97245 | 1.19316
143.3 | 182.96732 | 1.19399
143.4 | 183.03286 | 1.19483
143.5 | 183.02955 | 1.19566
143.6 | 183.05622 | 1.1965
143.7 | 183.04293 | 1.19733
143.8 | 183.12535 | 1.19816
143.9 | 183.06587 | 1.199
144 | 183.11831 | 1.19983
144.1 | 183.20297 | 1.20066
144.2 | 183.15732 | 1.2015
144.3 | 183.17523 | 1.20233
144.4 | 183.13089 | 1.20316
144.5 | 183.18142 | 1.204
144.6 | 183.227 | 1.20483
144.7 | 183.19947 | 1.20566
144.8 | 183.21247 | 1.2065
144.9 | 183.23353 | 1.20733
145 | 183.23754 | 1.20816
145.1 | 183.29324 | 1.20899
145.2 | 183.29703 | 1.20983
145.3 | 183.38975 | 1.21066
145.4 | 183.38987 | 1.2115
145.5 | 183.37867 | 1.21233
145.6 | 183.44636 | 1.21316
145.7 | 183.43434 | 1.214
145.8 | 183.47081 | 1.21483
145.9 | 183.46214 | 1.21566
146 | 183.45798 | 1.21649
146.1 | 183.42184 | 1.21733
146.2 | 183.5777 | 1.21816
146.3 | 183.58269 | 1.219
146.4 | 183.53107 | 1.21983
146.5 | 183.51381 | 1.22066
146.6 | 183.53872 | 1.2215
146.7 | 183.6557 | 1.22233
146.8 | 183.53606 | 1.22316
146.9 | 183.60059 | 1.22399
147 | 183.65326 | 1.22483
147.1 | 183.65056 | 1.22566
147.2 | 183.66254 | 1.22649
147.3 | 183.60252 | 1.22733
147.4 | 183.70233 | 1.22816
147.5 | 183.6326 | 1.229
147.6 | 183.73322 | 1.22983
147.7 | 183.7429 | 1.23066
147.8 | 183.72657 | 1.23149
147.9 | 183.73035 | 1.23233
148 | 183.7976 | 1.23316
148.1 | 183.79326 | 1.234
148.2 | 183.68982 | 1.23483
148.3 | 183.84797 | 1.23566
148.4 | 183.85082 | 1.2365
148.5 | 183.89535 | 1.23733
148.6 | 183.8937 | 1.23816
148.7 | 183.86763 | 1.239
148.8 | 183.86627 | 1.23983
148.9 | 183.86863 | 1.24066
149 | 183.92751 | 1.2415
149.1 | 184.00416 | 1.24233
149.2 | 183.89423 | 1.24316
149.3 | 183.95716 | 1.244
149.4 | 183.92634 | 1.24483
149.5 | 184.05689 | 1.24566
149.6 | 183.9384 | 1.24649
149.7 | 183.97862 | 1.24733
149.8 | 184.01867 | 1.24816
149.9 | 184.0372 | 1.249
150 | 184.04023 | 1.24983
150.1 | 184.05355 | 1.25066
150.2 | 183.9738 | 1.2515
150.3 | 184.0811 | 1.25233
150.4 | 184.09354 | 1.25316
150.5 | 184.06797 | 1.254
150.6 | 184.02732 | 1.25483
150.7 | 184.02585 | 1.25566
150.8 | 184.17172 | 1.2565
150.9 | 184.11037 | 1.25733
151 | 184.1872 | 1.25816
151.1 | 184.10101 | 1.259
151.2 | 184.14056 | 1.25983
151.3 | 184.19761 | 1.26066
151.4 | 184.15914 | 1.26149
151.5 | 184.15756 | 1.26233
151.6 | 184.22057 | 1.26316
151.7 | 184.21671 | 1.26399
151.8 | 184.21368 | 1.26483
151.9 | 184.25247 | 1.26566
152 | 184.30925 | 1.2665
152.1 | 184.38603 | 1.26733
152.2 | 184.2787 | 1.26816
152.3 | 184.2593 | 1.26899
152.4 | 184.30943 | 1.26983
152.5 | 184.19004 | 1.27066
152.6 | 184.35904 | 1.2715
152.7 | 184.33587 | 1.27233
152.8 | 184.38547 | 1.27316
152.9 | 184.33802 | 1.27399
153 | 184.3089 | 1.27483
153.1 | 184.3319 | 1.27566
153.2 | 184.39432 | 1.2765
153.3 | 184.37803 | 1.27733
153.4 | 184.40808 | 1.27816
153.5 | 184.41616 | 1.279
153.6 | 184.48039 | 1.27983
153.7 | 184.42227 | 1.28066
153.8 | 184.43083 | 1.2815
153.9 | 184.51747 | 1.28233
154 | 184.41538 | 1.28316
154.1 | 184.5543 | 1.284
154.2 | 184.50272 | 1.28483
154.3 | 184.52153 | 1.28566
154.4 | 184.46404 | 1.2865
154.5 | 184.51136 | 1.28733
154.6 | 184.50065 | 1.28816
154.7 | 184.54486 | 1.28899
154.8 | 184.53385 | 1.28983
154.9 | 184.57412 | 1.29066
155 | 184.54616 | 1.29149
155.1 | 184.49079 | 1.29233
155.2 | 184.62968 | 1.29316
155.3 | 184.54878 | 1.294
155.4 | 184.57687 | 1.29483
155.5 | 184.61788 | 1.29566
155.6 | 184.61942 | 1.2965
155.7 | 184.62352 | 1.29732
155.8 | 184.70196 | 1.29816
155.9 | 184.64363 | 1.299
156 | 184.63105 | 1.29983
156.1 | 184.73913 | 1.30066
156.2 | 184.6826 | 1.3015
156.3 | 184.67507 | 1.30233
156.4 | 184.69918 | 1.30316
156.5 | 184.69992 | 1.304
156.6 | 184.71058 | 1.30483
156.7 | 184.69446 | 1.30566
156.8 | 184.72303 | 1.30649
156.9 | 184.74317 | 1.30733
157 | 184.81308 | 1.30816
157.1 | 184.71235 | 1.309
157.2 | 184.75085 | 1.30983
157.3 | 184.73813 | 1.31066
157.4 | 184.78768 | 1.3115
157.5 | 184.68505 | 1.31233
157.6 | 184.75157 | 1.31316
157.7 | 184.73481 | 1.314
157.8 | 184.74595 | 1.31483
157.9 | 184.76803 | 1.31566
158 | 184.84993 | 1.3165
158.1 | 184.79922 | 1.31733
158.2 | 184.85025 | 1.31816
158.3 | 184.87296 | 1.319
158.4 | 184.85045 | 1.31983
158.5 | 184.8167 | 1.32066
158.6 | 184.93211 | 1.3215
158.7 | 184.82632 | 1.32233
158.8 | 184.86379 | 1.32316
158.9 | 184.86702 | 1.324
159 | 184.82781 | 1.32483
159.1 | 184.87749 | 1.32566
159.2 | 184.91733 | 1.32649
159.3 | 184.96184 | 1.32733
159.4 | 184.90528 | 1.32816
159.5 | 184.8493 | 1.32899
159.6 | 184.89273 | 1.32983
159.7 | 184.96324 | 1.33066
159.8 | 184.88923 | 1.3315
159.9 | 184.9217 | 1.33233
160 | 184.95786 | 1.33316
160.1 | 184.93115 | 1.334
160.2 | 185.0326 | 1.33483
160.3 | 184.95369 | 1.33566
160.4 | 184.98466 | 1.3365
160.5 | 184.96091 | 1.33733
160.6 | 184.93826 | 1.33816
160.7 | 184.92364 | 1.339
160.8 | 184.95261 | 1.33983
160.9 | 185.03343 | 1.34066
161 | 184.97186 | 1.3415
161.1 | 185.04676 | 1.34233
161.2 | 184.91328 | 1.34316
161.3 | 185.01138 | 1.344
161.4 | 185.05224 | 1.34483
161.5 | 185.06739 | 1.34566
161.6 | 185.03284 | 1.3465
161.7 | 184.97519 | 1.34733
161.8 | 185.03941 | 1.34816
161.9 | 184.98507 | 1.349
162 | 185.01979 | 1.34983
162.1 | 185.00765 | 1.35066
162.2 | 185.001 | 1.3515
162.3 | 184.99722 | 1.35233
162.4 | 185.05155 | 1.35316
162.5 | 185.11573 | 1.354
162.6 | 185.02998 | 1.35483
162.7 | 185.17885 | 1.35567
162.8 | 185.13495 | 1.3565
162.9 | 185.12994 | 1.35733
163 | 185.06103 | 1.35816
163.1 | 185.09801 | 1.35899
163.2 | 185.04144 | 1.35983
163.3 | 185.03383 | 1.36066
163.4 | 185.16718 | 1.3615
163.5 | 185.05682 | 1.36233
163.6 | 185.11658 | 1.36316
163.7 | 185.10205 | 1.364
163.8 | 185.11397 | 1.36483
163.9 | 185.04427 | 1.36566
164 | 185.06596 | 1.36649
164.1 | 185.1223 | 1.36733
164.2 | 185.06711 | 1.36816
164.3 | 185.03333 | 1.369
164.4 | 185.11947 | 1.36983
164.5 | 185.15455 | 1.37066
164.6 | 185.16855 | 1.3715
164.7 | 185.126 | 1.37233
164.8 | 185.17403 | 1.37316
164.9 | 185.17015 | 1.37399
165 | 185.24902 | 1.37483
165.1 | 185.21869 | 1.37566
165.2 | 185.15245 | 1.3765
165.3 | 185.19508 | 1.37733
165.4 | 185.22522 | 1.37816
165.5 | 185.16573 | 1.379
165.6 | 185.19019 | 1.37983
165.7 | 185.15225 | 1.38066
165.8 | 185.19855 | 1.38149
165.9 | 185.2153 | 1.38233
166 | 185.1831 | 1.38316
166.1 | 185.22112 | 1.38399
166.2 | 185.20663 | 1.38483
166.3 | 185.20317 | 1.38566
166.4 | 185.15446 | 1.38649
166.5 | 185.18262 | 1.38733
166.6 | 185.10741 | 1.38816
166.7 | 185.24258 | 1.38899
166.8 | 185.15681 | 1.38983
166.9 | 185.19099 | 1.39066
167 | 185.21253 | 1.39149
167.1 | 185.18016 | 1.39233
167.2 | 185.24342 | 1.39316
167.3 | 185.2144 | 1.394
167.4 | 185.17959 | 1.39483
167.5 | 185.22686 | 1.39566
167.6 | 185.2265 | 1.39649
167.7 | 185.17772 | 1.39733
167.8 | 185.32743 | 1.39816
167.9 | 185.25696 | 1.399
168 | 185.24128 | 1.39983
168.1 | 185.19878 | 1.40066
168.2 | 185.25129 | 1.4015
168.3 | 185.19659 | 1.40233
168.4 | 185.18852 | 1.40316
168.5 | 185.29294 | 1.40399
168.6 | 185.25177 | 1.40483
168.7 | 185.24576 | 1.40566
168.8 | 185.36714 | 1.4065
168.9 | 185.18094 | 1.40733
169 | 185.30686 | 1.40816
169.1 | 185.33742 | 1.40899
169.2 | 185.31445 | 1.40983
169.3 | 185.27072 | 1.41066
169.4 | 185.2734 | 1.41149
169.5 | 185.30667 | 1.41233
169.6 | 185.25378 | 1.41316
169.7 | 185.31176 | 1.414
169.8 | 185.30652 | 1.41483
169.9 | 185.28121 | 1.41566
170 | 185.26716 | 1.4165
170.1 | 185.26582 | 1.41733
170.2 | 185.36202 | 1.41816
170.3 | 185.33366 | 1.41899
170.4 | 185.38475 | 1.41983
170.5 | 185.19851 | 1.42066
170.6 | 185.25385 | 1.4215
170.7 | 185.25636 | 1.42233
170.8 | 185.3171 | 1.42316
170.9 | 185.29978 | 1.424
171 | 185.28025 | 1.42483
171.1 | 185.22304 | 1.42566
171.2 | 185.32749 | 1.42649
171.3 | 185.32204 | 1.42733
171.4 | 185.29489 | 1.42816
171.5 | 185.35099 | 1.42899
171.6 | 185.27336 | 1.42983
171.7 | 185.24482 | 1.43066
171.8 | 185.32859 | 1.4315
171.9 | 185.17319 | 1.43233
172 | 185.32197 | 1.43316
172.1 | 185.289 | 1.43399
172.2 | 185.23907 | 1.43483
172.3 | 185.36727 | 1.43566
172.4 | 185.33977 | 1.4365
172.5 | 185.30828 | 1.43733
172.6 | 185.31405 | 1.43816
172.7 | 185.31971 | 1.439
172.8 | 185.24354 | 1.43983
172.9 | 185.27414 | 1.44066
173 | 185.33077 | 1.4415
173.1 | 185.2623 | 1.44233
173.2 | 185.27734 | 1.44316
173.3 | 185.3592 | 1.444
173.4 | 185.27842 | 1.44483
173.5 | 185.2832 | 1.44566
173.6 | 185.35508 | 1.44649
173.7 | 185.32721 | 1.44733
173.8 | 185.29538 | 1.44816
173.9 | 185.26305 | 1.44899
174 | 185.26737 | 1.44983
174.1 | 185.27618 | 1.45066
174.2 | 185.29189 | 1.4515
174.3 | 185.29715 | 1.45233
174.4 | 185.29516 | 1.45316
174.5 | 185.33033 | 1.454
174.6 | 185.37698 | 1.45483
174.7 | 185.29473 | 1.45566
174.8 | 185.29096 | 1.4565
174.9 | 185.33145 | 1.45733
175 | 185.28385 | 1.45816
175.1 | 185.27386 | 1.459
175.2 | 185.34867 | 1.45983
175.3 | 185.29865 | 1.46066
175.4 | 185.29899 | 1.46149
175.5 | 185.31817 | 1.46233
175.6 | 185.34409 | 1.46316
175.7 | 185.34231 | 1.464
175.8 | 185.28385 | 1.46483
175.9 | 185.27828 | 1.46566
176 | 185.3332 | 1.4665
176.1 | 185.33332 | 1.46733
176.2 | 185.31525 | 1.46816
176.3 | 185.27754 | 1.469
176.4 | 185.27697 | 1.46983
176.5 | 185.28765 | 1.47066
176.6 | 185.2241 | 1.4715
176.7 | 185.34947 | 1.47233
176.8 | 185.31998 | 1.47316
176.9 | 185.25656 | 1.474
177 | 185.27101 | 1.47483
177.1 | 185.21452 | 1.47566
177.2 | 185.20552 | 1.4765
177.3 | 185.2986 | 1.47733
177.4 | 185.27498 | 1.47816
177.5 | 185.2515 | 1.47899
177.6 | 185.27893 | 1.47983
177.7 | 185.29729 | 1.48066
177.8 | 185.35855 | 1.4815
177.9 | 185.26658 | 1.48233
178 | 185.30715 | 1.48316
178.1 | 185.32122 | 1.48399
178.2 | 185.29755 | 1.48483
178.3 | 185.29417 | 1.48566
178.4 | 185.24022 | 1.48649
178.5 | 185.1698 | 1.48733
178.6 | 185.1651 | 1.48816
178.7 | 185.29967 | 1.489
178.8 | 185.23077 | 1.48983
178.9 | 185.33642 | 1.49066
179 | 185.36183 | 1.49149
179.1 | 185.29749 | 1.49233
179.2 | 185.26014 | 1.49316
179.3 | 185.28203 | 1.494
179.4 | 185.21471 | 1.49483
179.5 | 185.3324 | 1.49566
179.6 | 185.25799 | 1.4965
179.7 | 185.22968 | 1.49733
179.8 | 185.22557 | 1.49816
179.9 | 185.22653 | 1.49899
180 | 185.22443 | 1.49983
180.1 | 185.24036 | 1.50066
180.2 | 185.28661 | 1.5015
180.3 | 185.24712 | 1.50233
180.4 | 185.19399 | 1.50316
180.5 | 185.2626 | 1.504
180.6 | 185.16252 | 1.50483
180.7 | 185.2321 | 1.50566
180.8 | 185.17207 | 1.50649
180.9 | 185.22375 | 1.50733
181 | 185.29457 | 1.50816
181.1 | 185.19388 | 1.50899
181.2 | 185.20411 | 1.50983
181.3 | 185.27109 | 1.51067
181.4 | 185.24402 | 1.5115
181.5 | 185.25604 | 1.51233
181.6 | 185.26602 | 1.51316
181.7 | 185.17581 | 1.514
181.8 | 185.16989 | 1.51483
181.9 | 185.13365 | 1.51566
182 | 185.25409 | 1.5165
182.1 | 185.17906 | 1.51733
182.2 | 185.2366 | 1.51816
182.3 | 185.19589 | 1.519
182.4 | 185.16587 | 1.51983
182.5 | 185.12048 | 1.52066
182.6 | 185.20594 | 1.52149
182.7 | 185.24473 | 1.52233
182.8 | 185.16219 | 1.52316
182.9 | 185.15406 | 1.524
183 | 185.20128 | 1.52483
183.1 | 185.15599 | 1.52566
183.2 | 185.15538 | 1.5265
183.3 | 185.1965 | 1.52733
183.4 | 185.18339 | 1.52816
183.5 | 185.1536 | 1.529
183.6 | 185.17473 | 1.52983
183.7 | 185.16497 | 1.53066
183.8 | 185.14707 | 1.5315
183.9 | 185.10959 | 1.53233
184 | 185.12201 | 1.53316
184.1 | 185.07421 | 1.534
184.2 | 185.13141 | 1.53483
184.3 | 185.10147 | 1.53566
184.4 | 185.04232 | 1.5365
184.5 | 185.16386 | 1.53733
184.6 | 185.14047 | 1.53816
184.7 | 185.11132 | 1.539
184.8 | 185.09622 | 1.53983
184.9 | 185.11043 | 1.54066
185 | 185.08011 | 1.5415
185.1 | 185.10765 | 1.54233
185.2 | 185.10991 | 1.54316
185.3 | 185.1282 | 1.54399
185.4 | 185.17377 | 1.54483
185.5 | 185.12389 | 1.54566
185.6 | 185.134 | 1.54649
185.7 | 185.12456 | 1.54733
185.8 | 185.12954 | 1.54816
185.9 | 185.06853 | 1.549
186 | 185.09141 | 1.54983
186.1 | 185.06158 | 1.55066
186.2 | 185.10422 | 1.5515
186.3 | 185.06799 | 1.55233
186.4 | 185.03754 | 1.55316
186.5 | 185.10872 | 1.554
186.6 | 185.11139 | 1.55483
186.7 | 185.04414 | 1.55566
186.8 | 184.93146 | 1.5565
186.9 | 185.03204 | 1.55733
187 | 185.04159 | 1.55816
187.1 | 185.04944 | 1.55899
187.2 | 185.04001 | 1.55983
187.3 | 184.89353 | 1.56066
187.4 | 184.91763 | 1.5615
187.5 | 185.006 | 1.56233
187.6 | 184.96584 | 1.56316
187.7 | 184.95142 | 1.564
187.8 | 185.03289 | 1.56483
187.9 | 184.94362 | 1.56566
188 | 184.99681 | 1.5665
188.1 | 185.02491 | 1.56733
188.2 | 185.05266 | 1.56816
188.3 | 185.01286 | 1.56899
188.4 | 184.99318 | 1.56983
188.5 | 185.0483 | 1.57066
188.6 | 184.96018 | 1.5715
188.7 | 184.96671 | 1.57233
188.8 | 184.96228 | 1.57316
188.9 | 184.92976 | 1.574
189 | 184.93148 | 1.57483
189.1 | 184.97499 | 1.57566
189.2 | 184.95217 | 1.57649
189.3 | 185.03571 | 1.57733
189.4 | 184.93013 | 1.57816
189.5 | 184.94785 | 1.579
189.6 | 184.98538 | 1.57983
189.7 | 184.92492 | 1.58066
189.8 | 184.93459 | 1.58149
189.9 | 184.96091 | 1.58233
190 | 184.90487 | 1.58316
190.1 | 184.91746 | 1.584
190.2 | 184.85146 | 1.58483
190.3 | 184.96623 | 1.58566
190.4 | 184.91154 | 1.5865
190.5 | 184.92642 | 1.58733
190.6 | 184.88123 | 1.58816
190.7 | 184.81338 | 1.589
190.8 | 184.91264 | 1.58983
190.9 | 184.89716 | 1.59066
191 | 184.99836 | 1.5915
191.1 | 184.87622 | 1.59233
191.2 | 184.94095 | 1.59316
191.3 | 184.83417 | 1.594
191.4 | 184.92307 | 1.59483
191.5 | 184.86814 | 1.59566
191.6 | 184.88992 | 1.59649
191.7 | 184.82851 | 1.59733
191.8 | 184.90711 | 1.59816
191.9 | 184.89951 | 1.59899
192 | 184.86427 | 1.59983
192.1 | 184.88946 | 1.60066
192.2 | 184.8268 | 1.6015
192.3 | 184.84122 | 1.60233
192.4 | 184.87246 | 1.60316
192.5 | 184.82769 | 1.604
192.6 | 184.79364 | 1.60483
192.7 | 184.85276 | 1.60566
192.8 | 184.87511 | 1.6065
192.9 | 184.80631 | 1.60733
193 | 184.82318 | 1.60816
193.1 | 184.80917 | 1.60899
193.2 | 184.77094 | 1.60983
193.3 | 184.82996 | 1.61066
193.4 | 184.76873 | 1.6115
193.5 | 184.77504 | 1.61233
193.6 | 184.82853 | 1.61316
193.7 | 184.79831 | 1.614
193.8 | 184.79066 | 1.61483
193.9 | 184.79302 | 1.61566
194 | 184.84804 | 1.6165
194.1 | 184.78189 | 1.61733
194.2 | 184.80674 | 1.61816
194.3 | 184.73284 | 1.619
194.4 | 184.76955 | 1.61983
194.5 | 184.72416 | 1.62066
194.6 | 184.6764 | 1.6215
194.7 | 184.67655 | 1.62233
194.8 | 184.76264 | 1.62316
194.9 | 184.67293 | 1.624
195 | 184.70845 | 1.62483
195.1 | 184.64534 | 1.62566
195.2 | 184.62754 | 1.6265
195.3 | 184.69726 | 1.62733
195.4 | 184.66968 | 1.62816
195.5 | 184.6265 | 1.629
195.6 | 184.64619 | 1.62983
195.7 | 184.69573 | 1.63066
195.8 | 184.59929 | 1.6315
195.9 | 184.65832 | 1.63233
196 | 184.60076 | 1.63316
196.1 | 184.65919 | 1.634
196.2 | 184.63532 | 1.63483
196.3 | 184.56489 | 1.63566
196.4 | 184.68633 | 1.6365
196.5 | 184.6102 | 1.63733
196.6 | 184.62467 | 1.63816
196.7 | 184.71007 | 1.639
196.8 | 184.67477 | 1.63983
196.9 | 184.60103 | 1.64066
197 | 184.5668 | 1.64149
197.1 | 184.64008 | 1.64233
197.2 | 184.56741 | 1.64316
197.3 | 184.65362 | 1.644
197.4 | 184.61278 | 1.64483
197.5 | 184.51921 | 1.64566
197.6 | 184.65366 | 1.6465
197.7 | 184.6003 | 1.64733
197.8 | 184.51689 | 1.64816
197.9 | 184.56799 | 1.649
198 | 184.59477 | 1.64983
198.1 | 184.58009 | 1.65066
198.2 | 184.51722 | 1.6515
198.3 | 184.54621 | 1.65233
198.4 | 184.54498 | 1.65316
198.5 | 184.46297 | 1.654
198.6 | 184.48728 | 1.65483
198.7 | 184.58312 | 1.65566
198.8 | 184.55055 | 1.65649
198.9 | 184.5167 | 1.65733
199 | 184.5376 | 1.65816
199.1 | 184.47455 | 1.659
199.2 | 184.55973 | 1.65983
199.3 | 184.55541 | 1.66066
199.4 | 184.49856 | 1.6615
199.5 | 184.5382 | 1.66233
199.6 | 184.4638 | 1.66316
199.7 | 184.43183 | 1.66399
199.8 | 184.48589 | 1.66483
199.9 | 184.50307 | 1.66566
200 | 184.49421 | 1.66649
200.1 | 184.51033 | 1.66733
200.2 | 184.44759 | 1.66816
200.3 | 184.43716 | 1.669
200.4 | 184.43576 | 1.66983
200.5 | 184.43207 | 1.67066
200.6 | 184.37739 | 1.67149
200.7 | 184.37099 | 1.67233
200.8 | 184.37064 | 1.67316
200.9 | 184.40781 | 1.67399
201 | 184.37289 | 1.67483
201.1 | 184.40667 | 1.67566
201.2 | 184.47733 | 1.6765
201.3 | 184.38906 | 1.67733
201.4 | 184.33743 | 1.67816
201.5 | 184.34551 | 1.679
201.6 | 184.34348 | 1.67983
201.7 | 184.34116 | 1.68066
201.8 | 184.33906 | 1.6815
201.9 | 184.37966 | 1.68233
202 | 184.41059 | 1.68317
202.1 | 184.41773 | 1.684
202.2 | 184.31712 | 1.68483
202.3 | 184.27662 | 1.68566
202.4 | 184.36015 | 1.68649
202.5 | 184.37003 | 1.68733
202.6 | 184.35693 | 1.68816
202.7 | 184.39479 | 1.689
202.8 | 184.29295 | 1.68983
202.9 | 184.32544 | 1.69066
203 | 184.25545 | 1.6915
203.1 | 184.37628 | 1.69233
203.2 | 184.23909 | 1.69316
203.3 | 184.25657 | 1.69399
203.4 | 184.33496 | 1.69483
203.5 | 184.29192 | 1.69566
203.6 | 184.22924 | 1.6965
203.7 | 184.35713 | 1.69733
203.8 | 184.22354 | 1.69816
203.9 | 184.25266 | 1.699
204 | 184.27344 | 1.69983
204.1 | 184.21408 | 1.70066
204.2 | 184.24843 | 1.70149
204.3 | 184.23105 | 1.70233
204.4 | 184.26563 | 1.70316
204.5 | 184.24028 | 1.704
204.6 | 184.17741 | 1.70483
204.7 | 184.1614 | 1.70567
204.8 | 184.21778 | 1.7065
204.9 | 184.12379 | 1.70733
205 | 184.15121 | 1.70816
205.1 | 184.15372 | 1.70899
205.2 | 184.17885 | 1.70983
205.3 | 184.22795 | 1.71066
205.4 | 184.19325 | 1.7115
205.5 | 184.14831 | 1.71233
205.6 | 184.12511 | 1.71316
205.7 | 184.22902 | 1.714
205.8 | 184.12951 | 1.71483
205.9 | 184.1544 | 1.71566
206 | 184.14625 | 1.71649
206.1 | 184.1423 | 1.71733
206.2 | 184.11808 | 1.71816
206.3 | 184.05877 | 1.719
206.4 | 184.09238 | 1.71983
206.5 | 184.02596 | 1.72066
206.6 | 184.00674 | 1.72149
206.7 | 184.08665 | 1.72233
206.8 | 184.06314 | 1.72316
206.9 | 184.06818 | 1.724
207 | 184.01329 | 1.72483
207.1 | 184.06513 | 1.72566
207.2 | 184.02763 | 1.7265
207.3 | 184.06338 | 1.72733
207.4 | 184.01833 | 1.72817
207.5 | 184.07365 | 1.729
207.6 | 184.06327 | 1.72983
207.7 | 184.04838 | 1.73066
207.8 | 183.95785 | 1.73149
207.9 | 184.01793 | 1.73233
208 | 184.00782 | 1.73316
208.1 | 183.98385 | 1.734
208.2 | 184.0002 | 1.73483
208.3 | 183.9702 | 1.73566
208.4 | 183.8961 | 1.7365
208.5 | 183.92497 | 1.73733
208.6 | 183.99296 | 1.73816
208.7 | 183.97881 | 1.739
208.8 | 183.97911 | 1.73983
208.9 | 184.01087 | 1.74066
209 | 183.9297 | 1.7415
209.1 | 183.92066 | 1.74233
209.2 | 183.86512 | 1.74316
209.3 | 183.92246 | 1.74399
209.4 | 183.88212 | 1.74483
209.5 | 183.94602 | 1.74566
209.6 | 183.89305 | 1.7465
209.7 | 183.84429 | 1.74733
209.8 | 183.91579 | 1.74816
209.9 | 183.95557 | 1.749
210 | 183.82777 | 1.74983
210.1 | 183.92706 | 1.75066
210.2 | 183.78401 | 1.7515
210.3 | 183.85225 | 1.75233
210.4 | 183.75811 | 1.75316
210.5 | 183.91006 | 1.75399
210.6 | 183.83127 | 1.75483
210.7 | 183.7997 | 1.75566
210.8 | 183.81659 | 1.7565
210.9 | 183.77531 | 1.75733
211 | 183.74626 | 1.75816
211.1 | 183.80778 | 1.75899
211.2 | 183.81762 | 1.75983
211.3 | 183.78514 | 1.76066
211.4 | 183.73696 | 1.76149
211.5 | 183.76436 | 1.76233
211.6 | 183.72194 | 1.76316
211.7 | 183.77212 | 1.764
211.8 | 183.72629 | 1.76483
211.9 | 183.70369 | 1.76566
212 | 183.7446 | 1.7665
212.1 | 183.79854 | 1.76733
212.2 | 183.7929 | 1.76816
212.3 | 183.69412 | 1.76899
212.4 | 183.74798 | 1.76983
212.5 | 183.59533 | 1.77066
212.6 | 183.75491 | 1.7715
212.7 | 183.6073 | 1.77233
212.8 | 183.67592 | 1.77316
212.9 | 183.70753 | 1.774
213 | 183.65236 | 1.77483
213.1 | 183.73309 | 1.77566
213.2 | 183.75602 | 1.7765
213.3 | 183.62198 | 1.77733
213.4 | 183.64551 | 1.77816
213.5 | 183.65135 | 1.779
213.6 | 183.70275 | 1.77983
213.7 | 183.56759 | 1.78066
213.8 | 183.61353 | 1.78149
213.9 | 183.60784 | 1.78233
214 | 183.58069 | 1.78316
214.1 | 183.55716 | 1.78399
214.2 | 183.65466 | 1.78483
214.3 | 183.65119 | 1.78566
214.4 | 183.60602 | 1.7865
214.5 | 183.57313 | 1.78733
214.6 | 183.57615 | 1.78816
214.7 | 183.61498 | 1.789
214.8 | 183.54912 | 1.78983
214.9 | 183.5269 | 1.79066
215 | 183.58611 | 1.79149
215.1 | 183.54255 | 1.79233
215.2 | 183.5773 | 1.79316
215.3 | 183.55776 | 1.794
215.4 | 183.47152 | 1.79483
215.5 | 183.45494 | 1.79566
215.6 | 183.53986 | 1.7965
215.7 | 183.45736 | 1.79733
215.8 | 183.50509 | 1.79816
215.9 | 183.4161 | 1.799
216 | 183.52531 | 1.79983
216.1 | 183.45649 | 1.80066
216.2 | 183.43586 | 1.8015
216.3 | 183.41737 | 1.80233
216.4 | 183.39228 | 1.80316
216.5 | 183.42434 | 1.804
216.6 | 183.44223 | 1.80483
216.7 | 183.47366 | 1.80566
216.8 | 183.38955 | 1.8065
216.9 | 183.32155 | 1.80733
217 | 183.42561 | 1.80816
217.1 | 183.38195 | 1.809
217.2 | 183.40323 | 1.80983
217.3 | 183.39533 | 1.81066
217.4 | 183.27195 | 1.8115
217.5 | 183.37128 | 1.81233
217.6 | 183.4224 | 1.81316
217.7 | 183.36598 | 1.814
217.8 | 183.38847 | 1.81483
217.9 | 183.30826 | 1.81566
218 | 183.39919 | 1.8165
218.1 | 183.34886 | 1.81733
218.2 | 183.26721 | 1.81816
218.3 | 183.31495 | 1.81899
218.4 | 183.31992 | 1.81983
218.5 | 183.2583 | 1.82066
218.6 | 183.33695 | 1.8215
218.7 | 183.21306 | 1.82233
218.8 | 183.2519 | 1.82316
218.9 | 183.24614 | 1.824
219 | 183.32628 | 1.82483
219.1 | 183.22587 | 1.82566
219.2 | 183.27062 | 1.8265
219.3 | 183.26546 | 1.82733
219.4 | 183.25581 | 1.82816
219.5 | 183.23209 | 1.829
219.6 | 183.27163 | 1.82983
219.7 | 183.29101 | 1.83066
219.8 | 183.17575 | 1.8315
219.9 | 183.20052 | 1.83233
220 | 183.31099 | 1.83316
220.1 | 183.14589 | 1.834
220.2 | 183.11186 | 1.83483
220.3 | 183.12965 | 1.83566
220.4 | 183.20552 | 1.8365
220.5 | 183.14526 | 1.83733
220.6 | 183.17316 | 1.83816
220.7 | 183.1402 | 1.83899
220.8 | 183.09805 | 1.83983
220.9 | 183.16684 | 1.84066
221 | 183.14984 | 1.8415
221.1 | 183.16887 | 1.84233
221.2 | 183.12339 | 1.84316
221.3 | 183.08833 | 1.844
221.4 | 183.1596 | 1.84483
221.5 | 183.17567 | 1.84566
221.6 | 183.10314 | 1.8465
221.7 | 183.04795 | 1.84733
221.8 | 183.06476 | 1.84816
221.9 | 182.95905 | 1.849
222 | 183.14909 | 1.84983
222.1 | 183.04722 | 1.85066
222.2 | 183.01236 | 1.85149
222.3 | 182.96665 | 1.85233
222.4 | 183.07613 | 1.85316
222.5 | 183.1013 | 1.854
222.6 | 183.04059 | 1.85483
222.7 | 182.92494 | 1.85566
222.8 | 183.00425 | 1.85649
222.9 | 183.00245 | 1.85733
223 | 183.01097 | 1.85816
223.1 | 183.00603 | 1.859
223.2 | 182.99537 | 1.85983
223.3 | 182.90949 | 1.86066
223.4 | 183.00902 | 1.8615
223.5 | 182.96263 | 1.86233
223.6 | 183.00729 | 1.86316
223.7 | 182.9815 | 1.864
223.8 | 182.91164 | 1.86483
223.9 | 182.8971 | 1.86566
224 | 182.89124 | 1.8665
224.1 | 182.94065 | 1.86733
224.2 | 182.97267 | 1.86816
224.3 | 182.82193 | 1.869
224.4 | 182.84291 | 1.86983
224.5 | 182.89885 | 1.87066
224.6 | 182.86863 | 1.8715
224.7 | 182.86249 | 1.87233
224.8 | 182.88154 | 1.87316
224.9 | 182.88825 | 1.874
225 | 182.85283 | 1.87483
225.1 | 182.87125 | 1.87566
225.2 | 182.81628 | 1.8765
225.3 | 182.80238 | 1.87733
225.4 | 182.80293 | 1.87816
225.5 | 182.8482 | 1.879
225.6 | 182.73697 | 1.87983
225.7 | 182.69165 | 1.88066
225.8 | 182.82543 | 1.8815
225.9 | 182.72464 | 1.88233
226 | 182.8363 | 1.88316
226.1 | 182.74612 | 1.884
226.2 | 182.74936 | 1.88483
226.3 | 182.72193 | 1.88566
226.4 | 182.73509 | 1.8865
226.5 | 182.68624 | 1.88733
226.6 | 182.77962 | 1.88816
226.7 | 182.71996 | 1.889
226.8 | 182.62282 | 1.88983
226.9 | 182.72701 | 1.89066
227 | 182.7269 | 1.8915
227.1 | 182.69991 | 1.89233
227.2 | 182.55776 | 1.89316
227.3 | 182.60854 | 1.89399
227.4 | 182.60892 | 1.89483
227.5 | 182.62864 | 1.89566
227.6 | 182.62665 | 1.89649
227.7 | 182.70511 | 1.89733
227.8 | 182.63763 | 1.89816
227.9 | 182.64422 | 1.899
228 | 182.68833 | 1.89983
228.1 | 182.62374 | 1.90066
228.2 | 182.63821 | 1.9015
228.3 | 182.50692 | 1.90233
228.4 | 182.62184 | 1.90316
228.5 | 182.58244 | 1.90399
228.6 | 182.6675 | 1.90483
228.7 | 182.4765 | 1.90566
228.8 | 182.58288 | 1.9065
228.9 | 182.56256 | 1.90733
229 | 182.58814 | 1.90816
229.1 | 182.47919 | 1.909
229.2 | 182.51569 | 1.90983
229.3 | 182.57957 | 1.91066
229.4 | 182.58062 | 1.9115
229.5 | 182.50403 | 1.91233
229.6 | 182.50872 | 1.91316
229.7 | 182.54944 | 1.914
229.8 | 182.42978 | 1.91483
229.9 | 182.48766 | 1.91566
230 | 182.44378 | 1.9165
230.1 | 182.47484 | 1.91733
230.2 | 182.44616 | 1.91816
230.3 | 182.38025 | 1.919
230.4 | 182.36731 | 1.91983
230.5 | 182.3832 | 1.92066
230.6 | 182.49196 | 1.9215
230.7 | 182.45508 | 1.92233
230.8 | 182.37288 | 1.92316
230.9 | 182.38885 | 1.924
231 | 182.40261 | 1.92483
231.1 | 182.36377 | 1.92566
231.2 | 182.36377 | 1.92649
231.3 | 182.36212 | 1.92733
231.4 | 182.30324 | 1.92816
231.5 | 182.37096 | 1.929
231.6 | 182.32617 | 1.92983
231.7 | 182.28595 | 1.93066
231.8 | 182.30693 | 1.93149
231.9 | 182.30201 | 1.93233
232 | 182.3585 | 1.93316
232.1 | 182.26939 | 1.93399
232.2 | 182.33598 | 1.93483
232.3 | 182.21353 | 1.93566
232.4 | 182.33642 | 1.9365
232.5 | 182.23819 | 1.93733
232.6 | 182.27946 | 1.93816
232.7 | 182.24428 | 1.93899
232.8 | 182.31252 | 1.93983
232.9 | 182.24656 | 1.94066
233 | 182.31829 | 1.9415
233.1 | 182.19755 | 1.94233
233.2 | 182.25076 | 1.94316
233.3 | 182.22325 | 1.944
233.4 | 182.16818 | 1.94483
233.5 | 182.12552 | 1.94566
233.6 | 182.14288 | 1.9465
233.7 | 182.21123 | 1.94733
233.8 | 182.20712 | 1.94816
233.9 | 182.08675 | 1.949
234 | 182.02769 | 1.94983
234.1 | 182.05417 | 1.95066
234.2 | 182.21636 | 1.9515
234.3 | 182.05581 | 1.95233
234.4 | 182.03728 | 1.95316
234.5 | 182.03764 | 1.95399
234.6 | 182.10572 | 1.95483
234.7 | 182.10633 | 1.95566
234.8 | 182.07053 | 1.95649
234.9 | 182.00453 | 1.95733
235 | 182.00378 | 1.95816
235.1 | 181.91049 | 1.959
235.2 | 182.016 | 1.95983
235.3 | 181.9466 | 1.96066
235.4 | 182.04191 | 1.96149
235.5 | 182.05983 | 1.96233
235.6 | 181.99086 | 1.96316
235.7 | 182.07606 | 1.964
235.8 | 181.97072 | 1.96483
235.9 | 181.96905 | 1.96566
236 | 182.00505 | 1.9665
236.1 | 182.00592 | 1.96733
236.2 | 181.88668 | 1.96816
236.3 | 181.87814 | 1.96899
236.4 | 181.91553 | 1.96983
236.5 | 181.94847 | 1.97066
236.6 | 181.9019 | 1.9715
236.7 | 181.88226 | 1.97233
236.8 | 181.92998 | 1.97316
236.9 | 181.90472 | 1.974
237 | 181.83844 | 1.97483
237.1 | 181.90544 | 1.97566
237.2 | 181.80873 | 1.97649
237.3 | 181.84735 | 1.97733
237.4 | 181.86769 | 1.97816
237.5 | 181.8893 | 1.97899
237.6 | 181.85452 | 1.97983
237.7 | 181.7983 | 1.98066
237.8 | 181.87083 | 1.9815
237.9 | 181.81761 | 1.98233
238 | 181.80339 | 1.98316
238.1 | 181.81394 | 1.984
238.2 | 181.86921 | 1.98483
238.3 | 181.71762 | 1.98566
238.4 | 181.83245 | 1.9865
238.5 | 181.80308 | 1.98733
238.6 | 181.77094 | 1.98816
238.7 | 181.74578 | 1.989
238.8 | 181.69492 | 1.98983
238.9 | 181.66666 | 1.99066
239 | 181.74594 | 1.99149
239.1 | 181.7209 | 1.99233
239.2 | 181.67702 | 1.99316
239.3 | 181.77137 | 1.994
239.4 | 181.7098 | 1.99483
239.5 | 181.73846 | 1.99567
239.6 | 181.69121 | 1.9965
239.7 | 181.61283 | 1.99733
239.8 | 181.68299 | 1.99816
239.9 | 181.67464 | 1.99899
240 | 181.65508 | 1.99983
240.1 | 181.67984 | 2.00066
240.2 | 181.71767 | 2.0015
240.3 | 181.6875 | 2.00233
240.4 | 181.67222 | 2.00316
240.5 | 181.66353 | 2.004
240.6 | 181.57724 | 2.00483
240.7 | 181.60519 | 2.00566
240.8 | 181.58079 | 2.00649
240.9 | 181.62599 | 2.00733
241 | 181.57039 | 2.00816
241.1 | 181.56044 | 2.009
241.2 | 181.57646 | 2.00983
241.3 | 181.56514 | 2.01066
241.4 | 181.52759 | 2.0115
241.5 | 181.56916 | 2.01233
241.6 | 181.57394 | 2.01316
241.7 | 181.51394 | 2.01399
241.8 | 181.48155 | 2.01483
241.9 | 181.48473 | 2.01566
242 | 181.5921 | 2.0165
242.1 | 181.49248 | 2.01733
242.2 | 181.50989 | 2.01816
242.3 | 181.51444 | 2.019
242.4 | 181.4899 | 2.01983
242.5 | 181.47194 | 2.02066
242.6 | 181.45712 | 2.0215
242.7 | 181.42241 | 2.02233
242.8 | 181.43205 | 2.02316
242.9 | 181.50066 | 2.024
243 | 181.43444 | 2.02483
243.1 | 181.47142 | 2.02566
243.2 | 181.41645 | 2.0265
243.3 | 181.4117 | 2.02733
243.4 | 181.42309 | 2.02816
243.5 | 181.48561 | 2.02899
243.6 | 181.38643 | 2.02983
243.7 | 181.38625 | 2.03066
243.8 | 181.39602 | 2.0315
243.9 | 181.40439 | 2.03233
244 | 181.4 | 2.03316
244.1 | 181.41199 | 2.034
244.2 | 181.26693 | 2.03483
244.3 | 181.30963 | 2.03566
244.4 | 181.38985 | 2.03649
244.5 | 181.39348 | 2.03733
244.6 | 181.30884 | 2.03816
244.7 | 181.30892 | 2.039
244.8 | 181.31055 | 2.03983
244.9 | 181.28887 | 2.04066
245 | 181.21146 | 2.0415
245.1 | 181.25579 | 2.04233
245.2 | 181.27053 | 2.04316
245.3 | 181.25965 | 2.04399
245.4 | 181.31341 | 2.04483
245.5 | 181.23152 | 2.04566
245.6 | 181.21456 | 2.0465
245.7 | 181.27574 | 2.04733
245.8 | 181.18315 | 2.04816
245.9 | 181.22798 | 2.049
246 | 181.2882 | 2.04983
246.1 | 181.21557 | 2.05066
246.2 | 181.18159 | 2.05149
246.3 | 181.16738 | 2.05233
246.4 | 181.18661 | 2.05316
246.5 | 181.11804 | 2.054
246.6 | 181.15657 | 2.05483
246.7 | 181.14937 | 2.05566
246.8 | 181.14811 | 2.05649
246.9 | 181.18294 | 2.05733
247 | 181.22088 | 2.05816
247.1 | 181.0864 | 2.059
247.2 | 181.11155 | 2.05983
247.3 | 181.20878 | 2.06066
247.4 | 181.1416 | 2.0615
247.5 | 181.12693 | 2.06233
247.6 | 181.05995 | 2.06316
247.7 | 181.00383 | 2.064
247.8 | 181.09319 | 2.06483
247.9 | 180.99849 | 2.06566
248 | 181.05262 | 2.06649
248.1 | 181.04928 | 2.06733
248.2 | 181.07504 | 2.06816
248.3 | 180.89267 | 2.069
248.4 | 181.03893 | 2.06983
248.5 | 181.07986 | 2.07066
248.6 | 181.01501 | 2.0715
248.7 | 181.04459 | 2.07233
248.8 | 180.93971 | 2.07316
248.9 | 180.99306 | 2.07399
249 | 180.95352 | 2.07483
249.1 | 180.97157 | 2.07566
249.2 | 180.98307 | 2.0765
249.3 | 180.8722 | 2.07733
249.4 | 180.91977 | 2.07817
249.5 | 180.9306 | 2.079
249.6 | 180.94799 | 2.07983
249.7 | 180.97217 | 2.08066
249.8 | 180.84935 | 2.08149
249.9 | 180.88291 | 2.08233
250 | 180.90488 | 2.08316
250.1 | 180.91439 | 2.084
250.2 | 180.89126 | 2.08483
250.3 | 180.89015 | 2.08566
250.4 | 180.80698 | 2.0865
250.5 | 180.89554 | 2.08733
250.6 | 180.82995 | 2.08816
250.7 | 180.80296 | 2.089
250.8 | 180.91591 | 2.08983
250.9 | 180.80439 | 2.09066
251 | 180.78673 | 2.0915
251.1 | 180.78326 | 2.09233
251.2 | 180.81645 | 2.09316
251.3 | 180.79954 | 2.09399
251.4 | 180.7438 | 2.09483
251.5 | 180.73022 | 2.09566
251.6 | 180.71381 | 2.0965
251.7 | 180.74637 | 2.09733
251.8 | 180.70041 | 2.09816
251.9 | 180.7342 | 2.099
252 | 180.70684 | 2.09983
252.1 | 180.75726 | 2.10066
252.2 | 180.75227 | 2.1015
252.3 | 180.701 | 2.10233
252.4 | 180.67788 | 2.10316
252.5 | 180.66591 | 2.104
252.6 | 180.67544 | 2.10483
252.7 | 180.64533 | 2.10566
252.8 | 180.61771 | 2.1065
252.9 | 180.58087 | 2.10733
253 | 180.66237 | 2.10816
253.1 | 180.59809 | 2.109
253.2 | 180.56289 | 2.10983
253.3 | 180.58758 | 2.11066
253.4 | 180.6134 | 2.11149
253.5 | 180.60318 | 2.11233
253.6 | 180.61086 | 2.11316
253.7 | 180.53076 | 2.114
253.8 | 180.55138 | 2.11483
253.9 | 180.53021 | 2.11566
254 | 180.57888 | 2.1165
254.1 | 180.53091 | 2.11733
254.2 | 180.56361 | 2.11816
254.3 | 180.52438 | 2.11899
254.4 | 180.51252 | 2.11983
254.5 | 180.5224 | 2.12066
254.6 | 180.44282 | 2.12149
254.7 | 180.48608 | 2.12233
254.8 | 180.52505 | 2.12316
254.9 | 180.46897 | 2.124
255 | 180.4833 | 2.12483
255.1 | 180.4366 | 2.12566
255.2 | 180.39791 | 2.1265
255.3 | 180.38548 | 2.12733
255.4 | 180.49106 | 2.12816
255.5 | 180.43692 | 2.129
255.6 | 180.43514 | 2.12983
255.7 | 180.40539 | 2.13066
255.8 | 180.30385 | 2.1315
255.9 | 180.40706 | 2.13233
256 | 180.32751 | 2.13316
256.1 | 180.31918 | 2.134
256.2 | 180.29061 | 2.13483
256.3 | 180.34976 | 2.13566
256.4 | 180.4248 | 2.1365
256.5 | 180.31712 | 2.13733
256.6 | 180.32759 | 2.13816
256.7 | 180.29872 | 2.139
256.8 | 180.31632 | 2.13983
256.9 | 180.34892 | 2.14066
257 | 180.28037 | 2.1415
257.1 | 180.22462 | 2.14233
257.2 | 180.22502 | 2.14316
257.3 | 180.1888 | 2.144
257.4 | 180.29873 | 2.14483
257.5 | 180.26772 | 2.14566
257.6 | 180.19526 | 2.1465
257.7 | 180.23531 | 2.14733
257.8 | 180.22012 | 2.14816
257.9 | 180.16726 | 2.149
258 | 180.22192 | 2.14983
258.1 | 180.12029 | 2.15066
258.2 | 180.26628 | 2.1515
258.3 | 180.16373 | 2.15233
258.4 | 180.15337 | 2.15317
258.5 | 180.08616 | 2.154
258.6 | 180.0999 | 2.15483
258.7 | 180.08882 | 2.15566
258.8 | 180.08416 | 2.15649
258.9 | 180.09452 | 2.15733
259 | 180.10643 | 2.15816
259.1 | 180.04031 | 2.15899
259.2 | 180.03723 | 2.15983
259.3 | 180.13795 | 2.16066
259.4 | 180.06826 | 2.1615
259.5 | 180.01033 | 2.16233
259.6 | 179.99515 | 2.16316
259.7 | 180.02233 | 2.16399
259.8 | 179.9959 | 2.16483
259.9 | 180.03696 | 2.16566
260 | 179.97901 | 2.1665
260.1 | 180.01736 | 2.16733
260.2 | 179.92845 | 2.16816
260.3 | 180.03165 | 2.169
260.4 | 179.9832 | 2.16983
260.5 | 179.9826 | 2.17066
260.6 | 179.97277 | 2.1715
260.7 | 179.93084 | 2.17233
260.8 | 179.90492 | 2.17316
260.9 | 179.91843 | 2.17399
261 | 179.9478 | 2.17483
261.1 | 179.98029 | 2.17566
261.2 | 179.82073 | 2.1765
261.3 | 179.9178 | 2.17733
261.4 | 179.89916 | 2.17816
261.5 | 179.86397 | 2.17899
261.6 | 179.78844 | 2.17983
261.7 | 179.80548 | 2.18066
261.8 | 179.79981 | 2.1815
261.9 | 179.86185 | 2.18233
262 | 179.83871 | 2.18316
262.1 | 179.78067 | 2.184
262.2 | 179.80245 | 2.18483
262.3 | 179.80997 | 2.18566
262.4 | 179.74002 | 2.18649
262.5 | 179.76089 | 2.18733
262.6 | 179.73926 | 2.18816
262.7 | 179.6844 | 2.189
262.8 | 179.73107 | 2.18983
262.9 | 179.67142 | 2.19067
263 | 179.76304 | 2.1915
263.1 | 179.69385 | 2.19233
263.2 | 179.70972 | 2.19316
263.3 | 179.74055 | 2.19399
263.4 | 179.71856 | 2.19483
263.5 | 179.64077 | 2.19566
263.6 | 179.64526 | 2.1965
263.7 | 179.66985 | 2.19733
263.8 | 179.65021 | 2.19816
263.9 | 179.64733 | 2.199
264 | 179.64309 | 2.19983
264.1 | 179.67289 | 2.20066
264.2 | 179.55049 | 2.2015
264.3 | 179.59331 | 2.20233
264.4 | 179.61828 | 2.20316
264.5 | 179.55217 | 2.204
264.6 | 179.55928 | 2.20483
264.7 | 179.56251 | 2.20566
264.8 | 179.47893 | 2.2065
264.9 | 179.48107 | 2.20733
265 | 179.59729 | 2.20816
265.1 | 179.58774 | 2.20899
265.2 | 179.55092 | 2.20983
265.3 | 179.52341 | 2.21066
265.4 | 179.42382 | 2.2115
265.5 | 179.49888 | 2.21233
265.6 | 179.50209 | 2.21316
265.7 | 179.55717 | 2.214
265.8 | 179.52942 | 2.21483
265.9 | 179.40604 | 2.21566
266 | 179.45397 | 2.2165
266.1 | 179.45827 | 2.21733
266.2 | 179.43144 | 2.21817
266.3 | 179.45724 | 2.219
266.4 | 179.44677 | 2.21983
266.5 | 179.43991 | 2.22066
266.6 | 179.42551 | 2.2215
266.7 | 179.43326 | 2.22233
266.8 | 179.37853 | 2.22316
266.9 | 179.37108 | 2.22399
267 | 179.37948 | 2.22483
267.1 | 179.37223 | 2.22566
267.2 | 179.36005 | 2.2265
267.3 | 179.34895 | 2.22733
267.4 | 179.371 | 2.22816
267.5 | 179.24291 | 2.22899
267.6 | 179.33213 | 2.22983
267.7 | 179.29061 | 2.23066
267.8 | 179.36646 | 2.23149
267.9 | 179.30658 | 2.23233
268 | 179.27389 | 2.23316
268.1 | 179.30284 | 2.234
268.2 | 179.29157 | 2.23483
268.3 | 179.36275 | 2.23566
268.4 | 179.29538 | 2.2365
268.5 | 179.25091 | 2.23733
268.6 | 179.21994 | 2.23816
268.7 | 179.26893 | 2.23899
268.8 | 179.18774 | 2.23983
268.9 | 179.17002 | 2.24066
269 | 179.15337 | 2.2415
269.1 | 179.18188 | 2.24233
269.2 | 179.20172 | 2.24316
269.3 | 179.24141 | 2.244
269.4 | 179.15275 | 2.24483
269.5 | 179.20437 | 2.24566
269.6 | 179.14387 | 2.2465
269.7 | 179.10365 | 2.24733
269.8 | 179.10656 | 2.24816
269.9 | 179.19965 | 2.249
270 | 179.04252 | 2.24983
270.1 | 179.05483 | 2.25066
270.2 | 179.14493 | 2.2515
270.3 | 179.08391 | 2.25233
270.4 | 179.08748 | 2.25316
270.5 | 179.09756 | 2.254
270.6 | 179.09172 | 2.25483
270.7 | 179.06861 | 2.25566
270.8 | 179.10531 | 2.2565
270.9 | 178.97764 | 2.25733
271 | 179.03894 | 2.25816
271.1 | 179.07762 | 2.259
271.2 | 178.97677 | 2.25983
271.3 | 178.92489 | 2.26066
271.4 | 178.97462 | 2.26149
271.5 | 179.05154 | 2.26233
271.6 | 178.96298 | 2.26316
271.7 | 179.01113 | 2.264
271.8 | 178.99049 | 2.26483
271.9 | 178.9563 | 2.26566
272 | 178.97474 | 2.26649
272.1 | 178.98966 | 2.26733
272.2 | 179.00061 | 2.26816
272.3 | 178.90192 | 2.26899
272.4 | 178.97439 | 2.26983
272.5 | 178.92592 | 2.27066
272.6 | 178.96319 | 2.2715
272.7 | 178.85357 | 2.27233
272.8 | 178.85821 | 2.27316
272.9 | 178.87496 | 2.274
273 | 178.86258 | 2.27483
273.1 | 178.89317 | 2.27566
273.2 | 178.75085 | 2.27649
273.3 | 178.8215 | 2.27733
273.4 | 178.83424 | 2.27816
273.5 | 178.89336 | 2.279
273.6 | 178.87215 | 2.27983
273.7 | 178.81393 | 2.28066
273.8 | 178.81372 | 2.2815
273.9 | 178.76525 | 2.28233
274 | 178.8177 | 2.28316
274.1 | 178.81378 | 2.28399
274.2 | 178.76145 | 2.28483
274.3 | 178.76295 | 2.28566
274.4 | 178.80541 | 2.2865
274.5 | 178.79793 | 2.28733
274.6 | 178.75368 | 2.28816
274.7 | 178.73142 | 2.289
274.8 | 178.68942 | 2.28983
274.9 | 178.67989 | 2.29066
275 | 178.66283 | 2.2915
275.1 | 178.75309 | 2.29233
275.2 | 178.7584 | 2.29317
275.3 | 178.7497 | 2.294
275.4 | 178.61582 | 2.29483
275.5 | 178.663 | 2.29566
275.6 | 178.67905 | 2.2965
275.7 | 178.65586 | 2.29733
275.8 | 178.70742 | 2.29816
275.9 | 178.61363 | 2.29899
276 | 178.61028 | 2.29983
276.1 | 178.71972 | 2.30066
276.2 | 178.67239 | 2.3015
276.3 | 178.62554 | 2.30233
276.4 | 178.59313 | 2.30316
276.5 | 178.60527 | 2.30399
276.6 | 178.58675 | 2.30483
276.7 | 178.56549 | 2.30566
276.8 | 178.58133 | 2.30649
276.9 | 178.54966 | 2.30733
277 | 178.53934 | 2.30816
277.1 | 178.48443 | 2.309
277.2 | 178.48961 | 2.30983
277.3 | 178.55312 | 2.31066
277.4 | 178.53363 | 2.3115
277.5 | 178.48021 | 2.31233
277.6 | 178.483 | 2.31316
277.7 | 178.5053 | 2.314
277.8 | 178.53614 | 2.31483
277.9 | 178.45967 | 2.31566
278 | 178.50947 | 2.3165
278.1 | 178.3636 | 2.31733
278.2 | 178.43857 | 2.31816
278.3 | 178.51857 | 2.31899
278.4 | 178.45823 | 2.31983
278.5 | 178.45314 | 2.32066
278.6 | 178.37139 | 2.3215
278.7 | 178.38406 | 2.32233
278.8 | 178.34894 | 2.32316
278.9 | 178.35711 | 2.324
279 | 178.30612 | 2.32483
279.1 | 178.33809 | 2.32566
279.2 | 178.33621 | 2.32649
279.3 | 178.35906 | 2.32733
279.4 | 178.29201 | 2.32816
279.5 | 178.26128 | 2.329
279.6 | 178.32924 | 2.32983
279.7 | 178.41835 | 2.33066
279.8 | 178.29057 | 2.3315
279.9 | 178.27298 | 2.33233
280 | 178.33067 | 2.33316
280.1 | 178.25471 | 2.334
280.2 | 178.24726 | 2.33483
280.3 | 178.31268 | 2.33566
280.4 | 178.20093 | 2.3365
280.5 | 178.29808 | 2.33733
280.6 | 178.17087 | 2.33816
280.7 | 178.29911 | 2.339
280.8 | 178.18281 | 2.33983
280.9 | 178.22923 | 2.34066
281 | 178.11055 | 2.34149
281.1 | 178.17958 | 2.34233
281.2 | 178.16784 | 2.34316
281.3 | 178.22536 | 2.344
281.4 | 178.18157 | 2.34483
281.5 | 178.15584 | 2.34566
281.6 | 178.16943 | 2.3465
281.7 | 178.16216 | 2.34733
281.8 | 178.13257 | 2.34816
281.9 | 178.15561 | 2.34899
282 | 178.05138 | 2.34983
282.1 | 178.07287 | 2.35066
282.2 | 178.07795 | 2.3515
282.3 | 178.07949 | 2.35233
282.4 | 178.11246 | 2.35316
282.5 | 178.15262 | 2.354
282.6 | 178.11106 | 2.35483
282.7 | 178.03673 | 2.35566
282.8 | 178.04791 | 2.35649
282.9 | 178.06405 | 2.35733
283 | 178.03371 | 2.35816
283.1 | 178.00066 | 2.359
283.2 | 178.14893 | 2.35983
283.3 | 178.01162 | 2.36066
283.4 | 177.99301 | 2.3615
283.5 | 178.01244 | 2.36233
283.6 | 178.01329 | 2.36316
283.7 | 178.00808 | 2.36399
283.8 | 177.95695 | 2.36483
283.9 | 177.91088 | 2.36566
284 | 178.00894 | 2.3665
284.1 | 177.91924 | 2.36733
284.2 | 177.87932 | 2.36816
284.3 | 177.89304 | 2.369
284.4 | 177.93791 | 2.36983
284.5 | 177.85044 | 2.37066
284.6 | 177.94078 | 2.3715
284.7 | 177.89893 | 2.37233
284.8 | 177.85392 | 2.37316
284.9 | 177.85614 | 2.374
285 | 177.89358 | 2.37483
285.1 | 177.88919 | 2.37566
285.2 | 177.87378 | 2.3765
285.3 | 177.836 | 2.37733
285.4 | 177.86386 | 2.37816
285.5 | 177.83967 | 2.37899
285.6 | 177.89603 | 2.37983
285.7 | 177.77441 | 2.38066
285.8 | 177.83083 | 2.3815
285.9 | 177.85392 | 2.38233
286 | 177.77188 | 2.38316
286.1 | 177.76211 | 2.384
286.2 | 177.80336 | 2.38483
286.3 | 177.73312 | 2.38566
286.4 | 177.76187 | 2.3865
286.5 | 177.77019 | 2.38733
286.6 | 177.77087 | 2.38816
286.7 | 177.77806 | 2.389
286.8 | 177.70952 | 2.38983
286.9 | 177.8239 | 2.39066
287 | 177.73069 | 2.3915
287.1 | 177.69991 | 2.39233
287.2 | 177.72715 | 2.39316
287.3 | 177.72818 | 2.394
287.4 | 177.6427 | 2.39483
287.5 | 177.6968 | 2.39566
287.6 | 177.71874 | 2.39649
287.7 | 177.71681 | 2.39733
287.8 | 177.71198 | 2.39816
287.9 | 177.55392 | 2.399
288 | 177.6128 | 2.39983
288.1 | 177.59432 | 2.40066
288.2 | 177.62618 | 2.40149
288.3 | 177.57965 | 2.40233
288.4 | 177.63239 | 2.40316
288.5 | 177.59046 | 2.404
288.6 | 177.57024 | 2.40483
288.7 | 177.59744 | 2.40567
288.8 | 177.63322 | 2.4065
288.9 | 177.46182 | 2.40733
289 | 177.52358 | 2.40816
289.1 | 177.59213 | 2.409
289.2 | 177.53776 | 2.40983
289.3 | 177.56534 | 2.41066
289.4 | 177.54126 | 2.4115
289.5 | 177.51366 | 2.41233
289.6 | 177.51461 | 2.41316
289.7 | 177.49305 | 2.414
289.8 | 177.42977 | 2.41483
289.9 | 177.47828 | 2.41566
290 | 177.4496 | 2.41649
290.1 | 177.47325 | 2.41733
290.2 | 177.46454 | 2.41816
290.3 | 177.46303 | 2.41899
290.4 | 177.43682 | 2.41983
290.5 | 177.44738 | 2.42066
290.6 | 177.47063 | 2.4215
290.7 | 177.45724 | 2.42233
290.8 | 177.46369 | 2.42316
290.9 | 177.45216 | 2.424
291 | 177.44949 | 2.42483
291.1 | 177.36652 | 2.42566
291.2 | 177.37479 | 2.4265
291.3 | 177.35083 | 2.42733
291.4 | 177.34211 | 2.42816
291.5 | 177.39893 | 2.429
291.6 | 177.34828 | 2.42983
291.7 | 177.37129 | 2.43066
291.8 | 177.25591 | 2.4315
291.9 | 177.30647 | 2.43233
292 | 177.31782 | 2.43316
292.1 | 177.24131 | 2.434
292.2 | 177.2613 | 2.43483
292.3 | 177.30146 | 2.43566
292.4 | 177.22475 | 2.4365
292.5 | 177.2663 | 2.43733
292.6 | 177.28051 | 2.43816
292.7 | 177.26506 | 2.43899
292.8 | 177.24766 | 2.43983
292.9 | 177.22637 | 2.44066
293 | 177.1918 | 2.4415
293.1 | 177.24736 | 2.44233
293.2 | 177.21896 | 2.44316
293.3 | 177.25145 | 2.444
293.4 | 177.26424 | 2.44483
293.5 | 177.24031 | 2.44566
293.6 | 177.20672 | 2.4465
293.7 | 177.13384 | 2.44733
293.8 | 177.18583 | 2.44816
293.9 | 177.22531 | 2.44899
294 | 177.07587 | 2.44983
294.1 | 177.21586 | 2.45066
294.2 | 177.10426 | 2.4515
294.3 | 177.11437 | 2.45233
294.4 | 177.13369 | 2.45316
294.5 | 177.12185 | 2.45399
294.6 | 177.11044 | 2.45483
294.7 | 176.99859 | 2.45566
294.8 | 177.1479 | 2.45649
294.9 | 177.04722 | 2.45733
295 | 177.0092 | 2.45816
295.1 | 177.09821 | 2.459
295.2 | 177.06082 | 2.45983
295.3 | 176.9644 | 2.46066
295.4 | 177.02281 | 2.4615
295.5 | 176.97602 | 2.46233
295.6 | 176.97989 | 2.46316
295.7 | 176.98893 | 2.464
295.8 | 176.93909 | 2.46483
295.9 | 176.96787 | 2.46566
296 | 176.92324 | 2.4665
296.1 | 176.99009 | 2.46733
296.2 | 176.8773 | 2.46816
296.3 | 176.99053 | 2.469
296.4 | 176.89003 | 2.46983
296.5 | 176.86885 | 2.47066
296.6 | 176.95218 | 2.4715
296.7 | 176.98291 | 2.47233
296.8 | 176.93391 | 2.47317
296.9 | 176.88763 | 2.474
297 | 176.91172 | 2.47483
297.1 | 176.9261 | 2.47566
297.2 | 176.90137 | 2.47649
297.3 | 176.898 | 2.47733
297.4 | 176.87654 | 2.47816
297.5 | 176.85936 | 2.479
297.6 | 176.83991 | 2.47983
297.7 | 176.80049 | 2.48066
297.8 | 176.89346 | 2.4815
297.9 | 176.79176 | 2.48233
298 | 176.79042 | 2.48316
298.1 | 176.7839 | 2.484
298.2 | 176.85172 | 2.48483
298.3 | 176.80503 | 2.48566
298.4 | 176.84529 | 2.4865
298.5 | 176.81028 | 2.48733
298.6 | 176.69498 | 2.48816
298.7 | 176.71701 | 2.489
298.8 | 176.70312 | 2.48983
298.9 | 176.69371 | 2.49066
299 | 176.63349 | 2.49149
299.1 | 176.66052 | 2.49233
299.2 | 176.73556 | 2.49316
299.3 | 176.64972 | 2.494
299.4 | 176.71498 | 2.49483
299.5 | 176.72794 | 2.49566
299.6 | 176.65976 | 2.4965
299.7 | 176.65044 | 2.49733
299.8 | 176.69479 | 2.49816
299.9 | 176.61561 | 2.49899
300 | 176.61115 | 2.49983
300.1 | 176.5366 | 2.50066
300.2 | 176.53498 | 2.5015
300.3 | 176.644 | 2.50233
300.4 | 176.564 | 2.50316
300.5 | 176.56451 | 2.504
300.6 | 176.59406 | 2.50483
300.7 | 176.49991 | 2.50566
300.8 | 176.51351 | 2.5065
300.9 | 176.57335 | 2.50733
301 | 176.48027 | 2.50816
301.1 | 176.44957 | 2.509
301.2 | 176.54641 | 2.50983
301.3 | 176.51204 | 2.51066
301.4 | 176.44567 | 2.5115
301.5 | 176.55213 | 2.51233
301.6 | 176.45894 | 2.51316
301.7 | 176.49087 | 2.51399
301.8 | 176.45921 | 2.51483
301.9 | 176.45662 | 2.51566
302 | 176.42063 | 2.5165
302.1 | 176.42656 | 2.51733
302.2 | 176.37151 | 2.51816
302.3 | 176.37649 | 2.519
302.4 | 176.3821 | 2.51983
302.5 | 176.43099 | 2.52066
302.6 | 176.46701 | 2.52149
302.7 | 176.40545 | 2.52233
302.8 | 176.33476 | 2.52316
302.9 | 176.40276 | 2.524
303 | 176.30792 | 2.52483
303.1 | 176.36872 | 2.52566
303.2 | 176.33512 | 2.5265
303.3 | 176.31497 | 2.52733
303.4 | 176.32688 | 2.52816
303.5 | 176.27762 | 2.529
303.6 | 176.18063 | 2.52983
303.7 | 176.29015 | 2.53066
303.8 | 176.2566 | 2.5315
303.9 | 176.21349 | 2.53233
304 | 176.20479 | 2.53316
304.1 | 176.25588 | 2.534
304.2 | 176.18713 | 2.53483
304.3 | 176.20139 | 2.53566
304.4 | 176.16969 | 2.53649
304.5 | 176.15397 | 2.53733
304.6 | 176.21197 | 2.53816
304.7 | 176.21842 | 2.539
304.8 | 176.21444 | 2.53983
304.9 | 176.06529 | 2.54066
305 | 176.11522 | 2.54149
305.1 | 176.15294 | 2.54233
305.2 | 176.20341 | 2.54316
305.3 | 176.06363 | 2.54399
305.4 | 176.06798 | 2.54483
305.5 | 176.06216 | 2.54566
305.6 | 176.03727 | 2.5465
305.7 | 176.06788 | 2.54733
305.8 | 176.12522 | 2.54817
305.9 | 176.08988 | 2.549
306 | 176.01597 | 2.54983
306.1 | 175.97242 | 2.55066
306.2 | 176.04939 | 2.55149
306.3 | 176.05806 | 2.55233
306.4 | 175.9907 | 2.55316
306.5 | 175.97277 | 2.554
306.6 | 176.02705 | 2.55483
306.7 | 175.97503 | 2.55566
306.8 | 175.96743 | 2.5565
306.9 | 175.9658 | 2.55733
307 | 175.93193 | 2.55816
307.1 | 175.8796 | 2.55899
307.2 | 175.88466 | 2.55983
307.3 | 175.93288 | 2.56066
307.4 | 175.92429 | 2.5615
307.5 | 175.93164 | 2.56233
307.6 | 175.86595 | 2.56316
307.7 | 175.90265 | 2.564
307.8 | 175.80983 | 2.56483
307.9 | 175.82991 | 2.56566
308 | 175.8556 | 2.56649
308.1 | 175.84219 | 2.56733
308.2 | 175.80559 | 2.56816
308.3 | 175.88485 | 2.569
308.4 | 175.85712 | 2.56983
308.5 | 175.77728 | 2.57066
308.6 | 175.82432 | 2.5715
308.7 | 175.83211 | 2.57233
308.8 | 175.73052 | 2.57316
308.9 | 175.82518 | 2.57399
309 | 175.78736 | 2.57483
309.1 | 175.70554 | 2.57566
309.2 | 175.69296 | 2.5765
309.3 | 175.76957 | 2.57733
309.4 | 175.73904 | 2.57816
309.5 | 175.68931 | 2.57899
309.6 | 175.65952 | 2.57983
309.7 | 175.74394 | 2.58066
309.8 | 175.74949 | 2.5815
309.9 | 175.80627 | 2.58233
310 | 175.68203 | 2.58316
310.1 | 175.69702 | 2.584
310.2 | 175.60439 | 2.58483
310.3 | 175.62458 | 2.58566
310.4 | 175.63455 | 2.5865
310.5 | 175.57209 | 2.58733
310.6 | 175.61725 | 2.58816
310.7 | 175.6282 | 2.58899
310.8 | 175.57149 | 2.58983
310.9 | 175.58747 | 2.59066
311 | 175.58024 | 2.5915
311.1 | 175.62777 | 2.59233
311.2 | 175.52161 | 2.59316
311.3 | 175.56976 | 2.594
311.4 | 175.52895 | 2.59483
311.5 | 175.5115 | 2.59566
311.6 | 175.49573 | 2.59649
311.7 | 175.50645 | 2.59733
311.8 | 175.53923 | 2.59816
311.9 | 175.44774 | 2.599
312 | 175.43847 | 2.59983
312.1 | 175.47758 | 2.60066
312.2 | 175.4541 | 2.60149
312.3 | 175.43068 | 2.60233
312.4 | 175.40453 | 2.60316
312.5 | 175.4459 | 2.60399
312.6 | 175.30954 | 2.60483
312.7 | 175.3702 | 2.60566
312.8 | 175.40967 | 2.6065
312.9 | 175.50239 | 2.60733
313 | 175.39698 | 2.60816
313.1 | 175.40108 | 2.609
313.2 | 175.33784 | 2.60983
313.3 | 175.40432 | 2.61066
313.4 | 175.43524 | 2.6115
313.5 | 175.29695 | 2.61233
313.6 | 175.33834 | 2.61316
313.7 | 175.32492 | 2.614
313.8 | 175.37984 | 2.61483
313.9 | 175.35506 | 2.61566
314 | 175.18754 | 2.6165
314.1 | 175.34188 | 2.61733
314.2 | 175.37538 | 2.61816
314.3 | 175.24424 | 2.619
314.4 | 175.28294 | 2.61983
314.5 | 175.2259 | 2.62066
314.6 | 175.25088 | 2.6215
314.7 | 175.22953 | 2.62233
314.8 | 175.29356 | 2.62316
314.9 | 175.22371 | 2.624
315 | 175.18979 | 2.62483
315.1 | 175.16796 | 2.62566
315.2 | 175.24428 | 2.6265
315.3 | 175.16014 | 2.62733
315.4 | 175.18351 | 2.62816
315.5 | 175.02601 | 2.629
315.6 | 175.20656 | 2.62983
315.7 | 175.16976 | 2.63066
315.8 | 175.12404 | 2.6315
315.9 | 175.16977 | 2.63233
316 | 175.15967 | 2.63316
316.1 | 175.14138 | 2.634
316.2 | 175.11814 | 2.63483
316.3 | 175.08802 | 2.63566
316.4 | 175.03375 | 2.6365
316.5 | 175.07526 | 2.63733
316.6 | 175.06516 | 2.63816
316.7 | 175.00064 | 2.63899
316.8 | 175.04638 | 2.63983
316.9 | 175.0551 | 2.64066
317 | 175.0471 | 2.6415
317.1 | 175.06796 | 2.64233
317.2 | 175.01602 | 2.64316
317.3 | 175.06309 | 2.644
317.4 | 175.07946 | 2.64483
317.5 | 174.99026 | 2.64566
317.6 | 174.93997 | 2.6465
317.7 | 174.95271 | 2.64733
317.8 | 174.96063 | 2.64816
317.9 | 174.99666 | 2.649
318 | 174.90848 | 2.64983
318.1 | 174.91867 | 2.65066
318.2 | 174.91845 | 2.6515
318.3 | 174.91582 | 2.65233
318.4 | 174.9614 | 2.65316
318.5 | 174.86998 | 2.654
318.6 | 174.88348 | 2.65483
318.7 | 174.8651 | 2.65566
318.8 | 174.94321 | 2.6565
318.9 | 174.85385 | 2.65733
319 | 174.81962 | 2.65816
319.1 | 174.87417 | 2.659
319.2 | 174.83477 | 2.65983
319.3 | 174.86122 | 2.66066
319.4 | 174.81834 | 2.6615
319.5 | 174.89144 | 2.66233
319.6 | 174.84375 | 2.66316
319.7 | 174.78875 | 2.664
319.8 | 174.7799 | 2.66483
319.9 | 174.74289 | 2.66566
320 | 174.75263 | 2.6665
320.1 | 174.70013 | 2.66733
320.2 | 174.7229 | 2.66816
320.3 | 174.70281 | 2.669
320.4 | 174.7651 | 2.66983
320.5 | 174.71807 | 2.67066
320.6 | 174.68592 | 2.6715
320.7 | 174.71126 | 2.67233
320.8 | 174.72759 | 2.67316
320.9 | 174.69122 | 2.674
321 | 174.65594 | 2.67483
321.1 | 174.71866 | 2.67566
321.2 | 174.7194 | 2.67649
321.3 | 174.61343 | 2.67733
321.4 | 174.68265 | 2.67816
321.5 | 174.62858 | 2.67899
321.6 | 174.58685 | 2.67983
321.7 | 174.61755 | 2.68066
321.8 | 174.61324 | 2.6815
321.9 | 174.50956 | 2.68233
322 | 174.62 | 2.68316
322.1 | 174.64211 | 2.684
322.2 | 174.67693 | 2.68483
322.3 | 174.60669 | 2.68566
322.4 | 174.53269 | 2.68649
322.5 | 174.59219 | 2.68733
322.6 | 174.617 | 2.68816
322.7 | 174.52891 | 2.689
322.8 | 174.53283 | 2.68983
322.9 | 174.57376 | 2.69066
323 | 174.53697 | 2.6915
323.1 | 174.53151 | 2.69233
323.2 | 174.4666 | 2.69316
323.3 | 174.48101 | 2.694
323.4 | 174.50076 | 2.69483
323.5 | 174.54042 | 2.69566
323.6 | 174.45717 | 2.6965
323.7 | 174.4639 | 2.69733
323.8 | 174.47482 | 2.69816
323.9 | 174.48172 | 2.699
324 | 174.45714 | 2.69983
324.1 | 174.39375 | 2.70066
324.2 | 174.47139 | 2.7015
324.3 | 174.48017 | 2.70233
324.4 | 174.3669 | 2.70317
324.5 | 174.40413 | 2.704
324.6 | 174.34897 | 2.70483
324.7 | 174.38557 | 2.70566
324.8 | 174.39425 | 2.7065
324.9 | 174.36782 | 2.70733
325 | 174.34943 | 2.70816
325.1 | 174.28324 | 2.70899
325.2 | 174.43308 | 2.70983
325.3 | 174.28644 | 2.71066
325.4 | 174.29426 | 2.7115
325.5 | 174.36329 | 2.71233
325.6 | 174.27283 | 2.71316
325.7 | 174.33026 | 2.71399
325.8 | 174.28265 | 2.71483
325.9 | 174.25942 | 2.71566
326 | 174.31495 | 2.71649
326.1 | 174.29281 | 2.71733
326.2 | 174.29643 | 2.71816
326.3 | 174.2562 | 2.719
326.4 | 174.25145 | 2.71983
326.5 | 174.30769 | 2.72066
326.6 | 174.25364 | 2.7215
326.7 | 174.20277 | 2.72233
326.8 | 174.15164 | 2.72316
326.9 | 174.17682 | 2.72399
327 | 174.19681 | 2.72483
327.1 | 174.25816 | 2.72566
327.2 | 174.12058 | 2.7265
327.3 | 174.18671 | 2.72733
327.4 | 174.22085 | 2.72816
327.5 | 174.14802 | 2.729
327.6 | 174.18957 | 2.72983
327.7 | 174.05259 | 2.73066
327.8 | 174.16978 | 2.73149
327.9 | 174.11533 | 2.73233
328 | 174.14449 | 2.73316
328.1 | 174.03659 | 2.734
328.2 | 174.04916 | 2.73483
328.3 | 174.17399 | 2.73567
328.4 | 174.10798 | 2.7365
328.5 | 174.05299 | 2.73733
328.6 | 174.0666 | 2.73816
328.7 | 174.03272 | 2.73899
328.8 | 174.0286 | 2.73983
328.9 | 174.00112 | 2.74066
329 | 174.11967 | 2.7415
329.1 | 174.0124 | 2.74233
329.2 | 174.00083 | 2.74316
329.3 | 174.03818 | 2.744
329.4 | 173.99527 | 2.74483
329.5 | 173.98563 | 2.74566
329.6 | 174.03858 | 2.74649
329.7 | 173.88294 | 2.74733
329.8 | 173.9585 | 2.74816
329.9 | 173.94072 | 2.749
330 | 173.8239 | 2.74983
330.1 | 173.98104 | 2.75066
330.2 | 173.94761 | 2.75149
330.3 | 173.91105 | 2.75233
330.4 | 173.89444 | 2.75316
330.5 | 173.8626 | 2.754
330.6 | 173.95915 | 2.75483
330.7 | 173.83158 | 2.75566
330.8 | 173.95412 | 2.7565
330.9 | 173.89854 | 2.75733
331 | 173.88947 | 2.75816
331.1 | 173.80163 | 2.75899
331.2 | 173.89732 | 2.75983
331.3 | 173.82882 | 2.76066
331.4 | 173.92391 | 2.7615
331.5 | 173.80421 | 2.76233
331.6 | 173.92263 | 2.76316
331.7 | 173.76504 | 2.764
331.8 | 173.89927 | 2.76483
331.9 | 173.87409 | 2.76566
332 | 173.8258 | 2.7665
332.1 | 173.68355 | 2.76733
332.2 | 173.74459 | 2.76816
332.3 | 173.70337 | 2.769
332.4 | 173.82476 | 2.76983
332.5 | 173.86982 | 2.77066
332.6 | 173.70512 | 2.7715
332.7 | 173.73958 | 2.77233
332.8 | 173.66638 | 2.77316
332.9 | 173.71091 | 2.77399
333 | 173.67772 | 2.77483
333.1 | 173.6433 | 2.77566
333.2 | 173.71035 | 2.7765
333.3 | 173.60993 | 2.77733
333.4 | 173.67153 | 2.77816
333.5 | 173.60894 | 2.779
333.6 | 173.66856 | 2.77983
333.7 | 173.63408 | 2.78066
333.8 | 173.62442 | 2.78149
333.9 | 173.52896 | 2.78233
334 | 173.57779 | 2.78316
334.1 | 173.58058 | 2.784
334.2 | 173.5314 | 2.78483
334.3 | 173.60879 | 2.78566
334.4 | 173.59916 | 2.7865
334.5 | 173.48664 | 2.78733
334.6 | 173.59734 | 2.78816
334.7 | 173.5397 | 2.78899
334.8 | 173.51786 | 2.78983
334.9 | 173.48353 | 2.79066
335 | 173.47775 | 2.79149
335.1 | 173.53907 | 2.79233
335.2 | 173.49158 | 2.79316
335.3 | 173.41492 | 2.794
335.4 | 173.50375 | 2.79483
335.5 | 173.45859 | 2.79566
335.6 | 173.41898 | 2.79649
335.7 | 173.45596 | 2.79733
335.8 | 173.49242 | 2.79816
335.9 | 173.42999 | 2.799
336 | 173.38171 | 2.79983
336.1 | 173.44478 | 2.80066
336.2 | 173.40385 | 2.8015
336.3 | 173.45239 | 2.80233
336.4 | 173.30582 | 2.80316
336.5 | 173.36382 | 2.80399
336.6 | 173.38092 | 2.80483
336.7 | 173.38679 | 2.80566
336.8 | 173.36834 | 2.8065
336.9 | 173.32378 | 2.80733
337 | 173.4109 | 2.80816
337.1 | 173.34688 | 2.809
337.2 | 173.24576 | 2.80983
337.3 | 173.29645 | 2.81066
337.4 | 173.39021 | 2.81149
337.5 | 173.30896 | 2.81233
337.6 | 173.28836 | 2.81316
337.7 | 173.2862 | 2.814
337.8 | 173.2948 | 2.81483
337.9 | 173.24044 | 2.81566
338 | 173.30632 | 2.8165
338.1 | 173.28321 | 2.81733
338.2 | 173.16482 | 2.81816
338.3 | 173.26401 | 2.81899
338.4 | 173.26331 | 2.81983
338.5 | 173.17725 | 2.82066
338.6 | 173.16766 | 2.8215
338.7 | 173.17821 | 2.82233
338.8 | 173.18927 | 2.82316
338.9 | 173.11764 | 2.824
339 | 173.19607 | 2.82483
339.1 | 173.14874 | 2.82566
339.2 | 173.17454 | 2.82649
339.3 | 173.2191 | 2.82733
339.4 | 173.17819 | 2.82816
339.5 | 173.14465 | 2.829
339.6 | 173.059 | 2.82983
339.7 | 173.13196 | 2.83067
339.8 | 173.12209 | 2.8315
339.9 | 173.0983 | 2.83233
340 | 173.1004 | 2.83316
340.1 | 173.11349 | 2.83399
340.2 | 173.12717 | 2.83483
340.3 | 173.01674 | 2.83566
340.4 | 173.09369 | 2.8365
340.5 | 172.98649 | 2.83733
340.6 | 173.06235 | 2.83816
340.7 | 173.06385 | 2.839
340.8 | 172.96526 | 2.83983
340.9 | 172.95293 | 2.84066
341 | 173.0136 | 2.8415
341.1 | 172.97819 | 2.84233
341.2 | 172.98136 | 2.84316
341.3 | 172.99014 | 2.84399
341.4 | 173.01323 | 2.84483
341.5 | 172.95898 | 2.84566
341.6 | 172.99863 | 2.8465
341.7 | 172.93055 | 2.84733
341.8 | 172.88417 | 2.84816
341.9 | 172.88805 | 2.84899
342 | 172.89703 | 2.84983
342.1 | 172.98631 | 2.85066
342.2 | 172.92485 | 2.8515
342.3 | 172.93417 | 2.85233
342.4 | 172.89199 | 2.85316
342.5 | 172.91526 | 2.854
342.6 | 172.8993 | 2.85483
342.7 | 172.83701 | 2.85566
342.8 | 172.90658 | 2.8565
342.9 | 172.84377 | 2.85733
343 | 172.81877 | 2.85816
343.1 | 172.81768 | 2.859
343.2 | 172.90894 | 2.85983
343.3 | 172.90726 | 2.86066
343.4 | 172.7732 | 2.8615
343.5 | 172.8227 | 2.86233
343.6 | 172.7592 | 2.86316
343.7 | 172.8687 | 2.86399
343.8 | 172.84307 | 2.86483
343.9 | 172.8445 | 2.86566
344 | 172.75539 | 2.8665
344.1 | 172.75161 | 2.86733
344.2 | 172.69734 | 2.86816
344.3 | 172.78613 | 2.869
344.4 | 172.79346 | 2.86983
344.5 | 172.73955 | 2.87066
344.6 | 172.72904 | 2.87149
344.7 | 172.64572 | 2.87233
344.8 | 172.71258 | 2.87316
344.9 | 172.72272 | 2.874
345 | 172.71936 | 2.87483
345.1 | 172.6532 | 2.87566
345.2 | 172.68433 | 2.8765
345.3 | 172.68439 | 2.87733
345.4 | 172.59804 | 2.87816
345.5 | 172.56822 | 2.879
345.6 | 172.59845 | 2.87983
345.7 | 172.6421 | 2.88066
345.8 | 172.62274 | 2.8815
345.9 | 172.51693 | 2.88233
346 | 172.63993 | 2.88316
346.1 | 172.64682 | 2.884
346.2 | 172.6049 | 2.88483
346.3 | 172.58913 | 2.88566
346.4 | 172.57647 | 2.8865
346.5 | 172.5743 | 2.88733
346.6 | 172.54458 | 2.88816
346.7 | 172.55822 | 2.889
346.8 | 172.50294 | 2.88983
346.9 | 172.47374 | 2.89066
347 | 172.48998 | 2.8915
347.1 | 172.55353 | 2.89233
347.2 | 172.52875 | 2.89316
347.3 | 172.47714 | 2.894
347.4 | 172.45635 | 2.89483
347.5 | 172.46242 | 2.89566
347.6 | 172.51442 | 2.8965
347.7 | 172.47618 | 2.89733
347.8 | 172.37165 | 2.89816
347.9 | 172.4324 | 2.899
348 | 172.38872 | 2.89983
348.1 | 172.39945 | 2.90066
348.2 | 172.43668 | 2.9015
348.3 | 172.38296 | 2.90233
348.4 | 172.43541 | 2.90316
348.5 | 172.39929 | 2.904
348.6 | 172.36992 | 2.90483
348.7 | 172.30528 | 2.90566
348.8 | 172.36347 | 2.9065
348.9 | 172.2448 | 2.90733
349 | 172.38408 | 2.90816
349.1 | 172.29592 | 2.909
349.2 | 172.28576 | 2.90983
349.3 | 172.23192 | 2.91066
349.4 | 172.32095 | 2.9115
349.5 | 172.27189 | 2.91233
349.6 | 172.33574 | 2.91316
349.7 | 172.24136 | 2.91399
349.8 | 172.29731 | 2.91483
349.9 | 172.25287 | 2.91566
350 | 172.25719 | 2.9165
350.1 | 172.22169 | 2.91733
350.2 | 172.21889 | 2.91816
350.3 | 172.1618 | 2.919
350.4 | 172.23891 | 2.91983
350.5 | 172.21869 | 2.92066
350.6 | 172.22828 | 2.9215
350.7 | 172.20862 | 2.92233
350.8 | 172.19459 | 2.92316
350.9 | 172.14924 | 2.924
351 | 172.15557 | 2.92483
351.1 | 172.21055 | 2.92566
351.2 | 172.13662 | 2.9265
351.3 | 172.05527 | 2.92733
351.4 | 172.10643 | 2.92816
351.5 | 172.1548 | 2.929
351.6 | 172.15682 | 2.92983
351.7 | 172.16078 | 2.93066
351.8 | 172.11098 | 2.93149
351.9 | 172.0329 | 2.93233
352 | 172.0924 | 2.93316
352.1 | 172.01777 | 2.934
352.2 | 172.03843 | 2.93483
352.3 | 171.99426 | 2.93566
352.4 | 172.08272 | 2.9365
352.5 | 172.06419 | 2.93733
352.6 | 172.06098 | 2.93816
352.7 | 172.03577 | 2.939
352.8 | 172.03016 | 2.93983
352.9 | 172.06983 | 2.94066
353 | 172.0073 | 2.9415
353.1 | 171.94511 | 2.94233
353.2 | 172.00199 | 2.94316
353.3 | 171.98829 | 2.944
353.4 | 171.94649 | 2.94483
353.5 | 171.98238 | 2.94566
353.6 | 171.91088 | 2.9465
353.7 | 171.87187 | 2.94733
353.8 | 171.86414 | 2.94816
353.9 | 171.89447 | 2.949
354 | 171.9101 | 2.94983
354.1 | 171.92758 | 2.95066
354.2 | 171.89817 | 2.9515
354.3 | 171.85399 | 2.95233
354.4 | 171.79334 | 2.95316
354.5 | 171.83656 | 2.954
354.6 | 171.81705 | 2.95483
354.7 | 171.86602 | 2.95566
354.8 | 171.80465 | 2.9565
354.9 | 171.8121 | 2.95733
355 | 171.79462 | 2.95816
355.1 | 171.79987 | 2.959
355.2 | 171.76287 | 2.95983
355.3 | 171.86736 | 2.96066
355.4 | 171.77551 | 2.96149
355.5 | 171.70864 | 2.96233
355.6 | 171.72368 | 2.96316
355.7 | 171.75667 | 2.964
355.8 | 171.72892 | 2.96483
355.9 | 171.67323 | 2.96566
356 | 171.71218 | 2.96649
356.1 | 171.74775 | 2.96733
356.2 | 171.62832 | 2.96816
356.3 | 171.7405 | 2.96899
356.4 | 171.77759 | 2.96983
356.5 | 171.69633 | 2.97066
356.6 | 171.59618 | 2.9715
356.7 | 171.71925 | 2.97233
356.8 | 171.66949 | 2.97317
356.9 | 171.66676 | 2.974
357 | 171.61571 | 2.97483
357.1 | 171.60881 | 2.97566
357.2 | 171.61584 | 2.9765
357.3 | 171.66229 | 2.97733
357.4 | 171.6038 | 2.97816
357.5 | 171.66873 | 2.979
357.6 | 171.64633 | 2.97983
357.7 | 171.63338 | 2.98066
357.8 | 171.62391 | 2.9815
357.9 | 171.62814 | 2.98233
358 | 171.54176 | 2.98316
358.1 | 171.53681 | 2.98399
358.2 | 171.54569 | 2.98483
358.3 | 171.5516 | 2.98566
358.4 | 171.5857 | 2.9865
358.5 | 171.47292 | 2.98733
358.6 | 171.51381 | 2.98816
358.7 | 171.51947 | 2.989
358.8 | 171.55111 | 2.98983
358.9 | 171.46514 | 2.99066
359 | 171.44879 | 2.99149
359.1 | 171.52136 | 2.99233
359.2 | 171.43586 | 2.99316
359.3 | 171.4655 | 2.994
359.4 | 171.40005 | 2.99483
359.5 | 171.50786 | 2.99567
359.6 | 171.45348 | 2.9965
359.7 | 171.42213 | 2.99733
359.8 | 171.40893 | 2.99816
359.9 | 171.37591 | 2.999
360 | 171.45746 | 2.99983
360.1 | 171.35329 | 3.00066
360.2 | 171.39958 | 3.0015
360.3 | 171.37362 | 3.00233
360.4 | 171.40273 | 3.00316
360.5 | 171.24414 | 3.004
360.6 | 171.2564 | 3.00483
360.7 | 171.42734 | 3.00566
360.8 | 171.35094 | 3.00649
360.9 | 171.2461 | 3.00733
361 | 171.33857 | 3.00816
361.1 | 171.26597 | 3.009
361.2 | 171.27575 | 3.00983
361.3 | 171.27296 | 3.01066
361.4 | 171.28423 | 3.0115
361.5 | 171.22408 | 3.01233
361.6 | 171.2361 | 3.01316
361.7 | 171.26937 | 3.01399
361.8 | 171.21705 | 3.01483
361.9 | 171.26159 | 3.01566
362 | 171.18345 | 3.0165
362.1 | 171.1759 | 3.01733
362.2 | 171.22763 | 3.01816
362.3 | 171.18866 | 3.019
362.4 | 171.17829 | 3.01983
362.5 | 171.16163 | 3.02066
362.6 | 171.2083 | 3.02149
362.7 | 171.18258 | 3.02233
362.8 | 171.17096 | 3.02316
362.9 | 171.15301 | 3.02399
363 | 171.18229 | 3.02483
363.1 | 171.12477 | 3.02566
363.2 | 171.14582 | 3.02649
363.3 | 171.12921 | 3.02733
363.4 | 171.07147 | 3.02816
363.5 | 171.10234 | 3.02899
363.6 | 171.01092 | 3.02983
363.7 | 171.17228 | 3.03066
363.8 | 171.1203 | 3.0315
363.9 | 171.07595 | 3.03233
364 | 171.08369 | 3.03317
364.1 | 171.10513 | 3.034
364.2 | 171.03714 | 3.03483
364.3 | 171.04606 | 3.03566
364.4 | 170.99807 | 3.0365
364.5 | 170.98544 | 3.03733
364.6 | 171.00467 | 3.03816
364.7 | 171.07847 | 3.039
364.8 | 170.97779 | 3.03983
364.9 | 170.87867 | 3.04066
365 | 171.01034 | 3.0415
365.1 | 171.01454 | 3.04233
365.2 | 170.95635 | 3.04316
365.3 | 170.91896 | 3.04399
365.4 | 171.02814 | 3.04483
365.5 | 171.00521 | 3.04566
365.6 | 170.94751 | 3.0465
365.7 | 170.96535 | 3.04733
365.8 | 170.96444 | 3.04816
365.9 | 170.96013 | 3.04899
366 | 170.89352 | 3.04983
366.1 | 170.92899 | 3.05066
366.2 | 170.9588 | 3.05149
366.3 | 170.81204 | 3.05233
366.4 | 170.88168 | 3.05316
366.5 | 170.82726 | 3.054
366.6 | 170.80492 | 3.05483
366.7 | 170.87916 | 3.05566
366.8 | 170.87051 | 3.0565
366.9 | 170.84368 | 3.05733
367 | 170.91448 | 3.05816
367.1 | 170.86941 | 3.059
367.2 | 170.83017 | 3.05983
367.3 | 170.79246 | 3.06066
367.4 | 170.75222 | 3.0615
367.5 | 170.75248 | 3.06233
367.6 | 170.81734 | 3.06316
367.7 | 170.8154 | 3.064
367.8 | 170.80585 | 3.06483
367.9 | 170.7807 | 3.06566
368 | 170.79267 | 3.0665
368.1 | 170.78372 | 3.06733
368.2 | 170.6334 | 3.06816
368.3 | 170.68771 | 3.069
368.4 | 170.72765 | 3.06983
368.5 | 170.64939 | 3.07066
368.6 | 170.66212 | 3.0715
368.7 | 170.68633 | 3.07233
368.8 | 170.63814 | 3.07316
368.9 | 170.72009 | 3.07399
369 | 170.76676 | 3.07483
369.1 | 170.69293 | 3.07566
369.2 | 170.67339 | 3.0765
369.3 | 170.58296 | 3.07733
369.4 | 170.55733 | 3.07816
369.5 | 170.69216 | 3.079
369.6 | 170.69804 | 3.07983
369.7 | 170.59611 | 3.08066
369.8 | 170.62443 | 3.08149
369.9 | 170.52805 | 3.08233
370 | 170.58461 | 3.08316
370.1 | 170.64732 | 3.084
370.2 | 170.60189 | 3.08483
370.3 | 170.53475 | 3.08566
370.4 | 170.53825 | 3.08649
370.5 | 170.53855 | 3.08733
370.6 | 170.55378 | 3.08816
370.7 | 170.47116 | 3.089
370.8 | 170.61068 | 3.08983
370.9 | 170.53568 | 3.09066
371 | 170.48546 | 3.0915
371.1 | 170.51939 | 3.09233
371.2 | 170.4782 | 3.09316
371.3 | 170.47513 | 3.094
371.4 | 170.41224 | 3.09483
371.5 | 170.49255 | 3.09566
371.6 | 170.41132 | 3.0965
371.7 | 170.4165 | 3.09733
371.8 | 170.43873 | 3.09816
371.9 | 170.46392 | 3.099
372 | 170.40444 | 3.09983
372.1 | 170.41112 | 3.10066
372.2 | 170.374 | 3.1015
372.3 | 170.40829 | 3.10233
372.4 | 170.41476 | 3.10316
372.5 | 170.34453 | 3.10399
372.6 | 170.44328 | 3.10483
372.7 | 170.46375 | 3.10566
372.8 | 170.30516 | 3.1065
372.9 | 170.30121 | 3.10733
373 | 170.34906 | 3.10816
373.1 | 170.37776 | 3.10899
373.2 | 170.35412 | 3.10982
373.3 | 170.299 | 3.11066
373.4 | 170.381 | 3.1115
373.5 | 170.31574 | 3.11233
373.6 | 170.39033 | 3.11317
373.7 | 170.2387 | 3.114
373.8 | 170.37469 | 3.11483
373.9 | 170.23303 | 3.11566
374 | 170.21694 | 3.1165
374.1 | 170.35294 | 3.11733
374.2 | 170.23132 | 3.11816
374.3 | 170.32157 | 3.119
374.4 | 170.25357 | 3.11983
374.5 | 170.20551 | 3.12066
374.6 | 170.26005 | 3.1215
374.7 | 170.19251 | 3.12233
374.8 | 170.16058 | 3.12316
374.9 | 170.20264 | 3.12399
375 | 170.21389 | 3.12483
375.1 | 170.09821 | 3.12566
375.2 | 170.081 | 3.1265
375.3 | 170.2432 | 3.12733
375.4 | 170.19887 | 3.12816
375.5 | 170.15009 | 3.129
375.6 | 170.14741 | 3.12983
375.7 | 170.19078 | 3.13066
375.8 | 170.16751 | 3.1315
375.9 | 170.11914 | 3.13233
376 | 170.125 | 3.13316
376.1 | 170.17698 | 3.134
376.2 | 170.10486 | 3.13483
376.3 | 170.02843 | 3.13566
376.4 | 170.06246 | 3.1365
376.5 | 170.07145 | 3.13733
376.6 | 170.07809 | 3.13816
376.7 | 170.01995 | 3.139
376.8 | 170.06748 | 3.13983
376.9 | 170.09273 | 3.14066
377 | 170.02356 | 3.1415
377.1 | 170.03167 | 3.14233
377.2 | 170.02598 | 3.14316
377.3 | 170.06824 | 3.144
377.4 | 170.00647 | 3.14483
377.5 | 170.05924 | 3.14566
377.6 | 169.95951 | 3.1465
377.7 | 170.02537 | 3.14733
377.8 | 169.96999 | 3.14816
377.9 | 170.04524 | 3.149
378 | 169.98791 | 3.14983
378.1 | 169.96429 | 3.15066
378.2 | 169.97517 | 3.1515
378.3 | 169.93153 | 3.15233
378.4 | 169.94977 | 3.15316
378.5 | 169.93431 | 3.154
378.6 | 169.99438 | 3.15483
378.7 | 169.93295 | 3.15566
378.8 | 169.95544 | 3.15649
378.9 | 169.88721 | 3.15733
379 | 169.96853 | 3.15816
379.1 | 169.91141 | 3.159
379.2 | 169.94022 | 3.15983
379.3 | 169.96545 | 3.16066
379.4 | 169.79443 | 3.16149
379.5 | 169.84195 | 3.16233
379.6 | 169.81918 | 3.16316
379.7 | 169.87271 | 3.16399
379.8 | 169.83223 | 3.16483
379.9 | 169.82303 | 3.16566
380 | 169.8025 | 3.1665
380.1 | 169.81247 | 3.16733
380.2 | 169.79525 | 3.16816
380.3 | 169.76194 | 3.169
380.4 | 169.73794 | 3.16983
380.5 | 169.8289 | 3.17066
380.6 | 169.81825 | 3.1715
380.7 | 169.84488 | 3.17233
380.8 | 169.79073 | 3.17316
380.9 | 169.85238 | 3.174
381 | 169.74976 | 3.17483
381.1 | 169.76522 | 3.17566
381.2 | 169.7791 | 3.1765
381.3 | 169.68661 | 3.17733
381.4 | 169.79425 | 3.17816
381.5 | 169.69302 | 3.17899
381.6 | 169.77681 | 3.17983
381.7 | 169.69383 | 3.18066
381.8 | 169.73319 | 3.1815
381.9 | 169.73564 | 3.18233
382 | 169.68643 | 3.18316
382.1 | 169.76544 | 3.184
382.2 | 169.62422 | 3.18483
382.3 | 169.61619 | 3.18566
382.4 | 169.73457 | 3.1865
382.5 | 169.6706 | 3.18733
382.6 | 169.62577 | 3.18816
382.7 | 169.65833 | 3.189
382.8 | 169.61619 | 3.18983
382.9 | 169.57823 | 3.19066
383 | 169.69601 | 3.1915
383.1 | 169.65299 | 3.19233
383.2 | 169.57314 | 3.19316
383.3 | 169.68837 | 3.19399
383.4 | 169.61755 | 3.19483
383.5 | 169.52495 | 3.19566
383.6 | 169.55672 | 3.1965
383.7 | 169.50561 | 3.19733
383.8 | 169.55273 | 3.19816
383.9 | 169.60148 | 3.19899
384 | 169.52473 | 3.19983
384.1 | 169.49372 | 3.20066
384.2 | 169.49922 | 3.20149
384.3 | 169.58216 | 3.20233
384.4 | 169.57636 | 3.20316
384.5 | 169.57481 | 3.20399
384.6 | 169.49945 | 3.20483
384.7 | 169.53113 | 3.20566
384.8 | 169.45681 | 3.2065
384.9 | 169.47359 | 3.20733
385 | 169.5247 | 3.20816
385.1 | 169.41395 | 3.209
385.2 | 169.47689 | 3.20983
385.3 | 169.48371 | 3.21066
385.4 | 169.42882 | 3.2115
385.5 | 169.44171 | 3.21233
385.6 | 169.46361 | 3.21316
385.7 | 169.4577 | 3.214
385.8 | 169.37208 | 3.21483
385.9 | 169.43462 | 3.21566
386 | 169.47485 | 3.21649
386.1 | 169.4336 | 3.21733
386.2 | 169.49586 | 3.21816
386.3 | 169.43959 | 3.219
386.4 | 169.42462 | 3.21983
386.5 | 169.4313 | 3.22066
386.6 | 169.43203 | 3.2215
386.7 | 169.36987 | 3.22233
386.8 | 169.31762 | 3.22316
386.9 | 169.3493 | 3.224
387 | 169.386 | 3.22483
387.1 | 169.44378 | 3.22566
387.2 | 169.34339 | 3.2265
387.3 | 169.32164 | 3.22733
387.4 | 169.33305 | 3.22816
387.5 | 169.35998 | 3.229
387.6 | 169.43729 | 3.22983
387.7 | 169.31725 | 3.23066
387.8 | 169.35193 | 3.2315
387.9 | 169.25284 | 3.23233
388 | 169.26995 | 3.23316
388.1 | 169.30753 | 3.234
388.2 | 169.34845 | 3.23483
388.3 | 169.27739 | 3.23566
388.4 | 169.32897 | 3.23649
388.5 | 169.23556 | 3.23733
388.6 | 169.20552 | 3.23816
388.7 | 169.2053 | 3.23899
388.8 | 169.20992 | 3.23983
388.9 | 169.24957 | 3.24066
389 | 169.25117 | 3.2415
389.1 | 169.20572 | 3.24233
389.2 | 169.24484 | 3.24316
389.3 | 169.21539 | 3.244
389.4 | 169.24492 | 3.24483
389.5 | 169.19686 | 3.24566
389.6 | 169.1663 | 3.2465
389.7 | 169.19066 | 3.24733
389.8 | 169.28304 | 3.24816
389.9 | 169.13578 | 3.24899
390 | 169.1875 | 3.24983
390.1 | 169.06015 | 3.25066
390.2 | 169.17271 | 3.2515
390.3 | 169.13994 | 3.25233
390.4 | 169.14738 | 3.25316
390.5 | 169.118 | 3.254
390.6 | 169.11851 | 3.25483
390.7 | 169.11391 | 3.25567
390.8 | 169.0596 | 3.2565
390.9 | 169.04841 | 3.25733
391 | 169.0815 | 3.25816
391.1 | 169.06441 | 3.25899
391.2 | 169.12118 | 3.25983
391.3 | 169.06379 | 3.26066
391.4 | 169.08786 | 3.2615
391.5 | 169.08729 | 3.26233
391.6 | 169.08615 | 3.26316
391.7 | 169.0698 | 3.264
391.8 | 169.05048 | 3.26483
391.9 | 169.01076 | 3.26566
392 | 169.04119 | 3.26649
392.1 | 168.96099 | 3.26733
392.2 | 168.96328 | 3.26816
392.3 | 169.06559 | 3.269
392.4 | 169.03098 | 3.26983
392.5 | 168.98174 | 3.27067
392.6 | 168.93239 | 3.2715
392.7 | 169.02219 | 3.27233
392.8 | 169.02246 | 3.27316
392.9 | 169.00565 | 3.27399
393 | 169.02525 | 3.27483
393.1 | 168.9386 | 3.27566
393.2 | 168.98936 | 3.2765
393.3 | 168.95675 | 3.27733
393.4 | 168.9541 | 3.27817
393.5 | 168.93547 | 3.279
393.6 | 168.90114 | 3.27983
393.7 | 168.94252 | 3.28066
393.8 | 168.95926 | 3.2815
393.9 | 168.85237 | 3.28233
394 | 168.94376 | 3.28316
394.1 | 168.87004 | 3.284
394.2 | 168.93374 | 3.28483
394.3 | 168.81419 | 3.28566
394.4 | 168.93112 | 3.2865
394.5 | 168.87975 | 3.28733
394.6 | 168.85217 | 3.28816
394.7 | 168.84352 | 3.289
394.8 | 168.92113 | 3.28983
394.9 | 168.92946 | 3.29066
395 | 168.84495 | 3.2915
395.1 | 168.8423 | 3.29233
395.2 | 168.91863 | 3.29316
395.3 | 168.84274 | 3.294
395.4 | 168.78506 | 3.29483
395.5 | 168.82839 | 3.29566
395.6 | 168.84166 | 3.29649
395.7 | 168.84764 | 3.29733
395.8 | 168.83423 | 3.29816
395.9 | 168.76844 | 3.299
396 | 168.75689 | 3.29983
396.1 | 168.80647 | 3.30067
396.2 | 168.77305 | 3.3015
396.3 | 168.7837 | 3.30233
396.4 | 168.74235 | 3.30316
396.5 | 168.75874 | 3.30399
396.6 | 168.74524 | 3.30483
396.7 | 168.76982 | 3.30566
396.8 | 168.65853 | 3.3065
396.9 | 168.81727 | 3.30733
397 | 168.68349 | 3.30816
397.1 | 168.71462 | 3.309
397.2 | 168.69401 | 3.30983
397.3 | 168.69487 | 3.31066
397.4 | 168.76222 | 3.31149
397.5 | 168.71008 | 3.31233
397.6 | 168.67346 | 3.31316
397.7 | 168.6392 | 3.314
397.8 | 168.6808 | 3.31483
397.9 | 168.66071 | 3.31566
398 | 168.70443 | 3.3165
398.1 | 168.69797 | 3.31733
398.2 | 168.64834 | 3.31816
398.3 | 168.61738 | 3.31899
398.4 | 168.59547 | 3.31983
398.5 | 168.59556 | 3.32066
398.6 | 168.68681 | 3.3215
398.7 | 168.64661 | 3.32233
398.8 | 168.621 | 3.32317
398.9 | 168.56697 | 3.324
399 | 168.59417 | 3.32483
399.1 | 168.6152 | 3.32566
399.2 | 168.60332 | 3.3265
399.3 | 168.57438 | 3.32733
399.4 | 168.61445 | 3.32816
399.5 | 168.57888 | 3.329
399.6 | 168.60466 | 3.32983
399.7 | 168.51193 | 3.33066
399.8 | 168.51661 | 3.3315
399.9 | 168.60388 | 3.33233
400 | 168.53446 | 3.33316
400.1 | 168.50787 | 3.334
400.2 | 168.55908 | 3.33483
400.3 | 168.50156 | 3.33566
400.4 | 168.40034 | 3.3365
400.5 | 168.48286 | 3.33733
400.6 | 168.42221 | 3.33816
400.7 | 168.32796 | 3.339
400.8 | 168.39658 | 3.33983
400.9 | 168.48932 | 3.34066
401 | 168.45389 | 3.3415
401.1 | 168.44908 | 3.34233
401.2 | 168.46482 | 3.34316
401.3 | 168.49939 | 3.344
401.4 | 168.38992 | 3.34483
401.5 | 168.31748 | 3.34566
401.6 | 168.44851 | 3.3465
401.7 | 168.39128 | 3.34733
401.8 | 168.38117 | 3.34816
401.9 | 168.41119 | 3.349
402 | 168.4467 | 3.34983
402.1 | 168.32771 | 3.35066
402.2 | 168.33763 | 3.3515
402.3 | 168.36779 | 3.35233
402.4 | 168.35078 | 3.35316
402.5 | 168.32575 | 3.354
402.6 | 168.4173 | 3.35483
402.7 | 168.3429 | 3.35566
402.8 | 168.32821 | 3.3565
402.9 | 168.26011 | 3.35733
403 | 168.36254 | 3.35816
403.1 | 168.37666 | 3.359
403.2 | 168.29038 | 3.35983
403.3 | 168.30725 | 3.36066
403.4 | 168.35905 | 3.3615
403.5 | 168.29484 | 3.36233
403.6 | 168.39464 | 3.36316
403.7 | 168.27303 | 3.364
403.8 | 168.16912 | 3.36483
403.9 | 168.27301 | 3.36566
404 | 168.33251 | 3.3665
404.1 | 168.31207 | 3.36733
404.2 | 168.24924 | 3.36816
404.3 | 168.24768 | 3.369
404.4 | 168.21214 | 3.36983
404.5 | 168.23505 | 3.37066
404.6 | 168.21999 | 3.37149
404.7 | 168.25071 | 3.37233
404.8 | 168.26192 | 3.37316
404.9 | 168.22207 | 3.374
405 | 168.20163 | 3.37483
405.1 | 168.2062 | 3.37566
405.2 | 168.23077 | 3.3765
405.3 | 168.2249 | 3.37733
405.4 | 168.19961 | 3.37816
405.5 | 168.16675 | 3.379
405.6 | 168.19156 | 3.37983
405.7 | 168.15148 | 3.38066
405.8 | 168.12646 | 3.3815
405.9 | 168.15572 | 3.38233
406 | 168.14744 | 3.38316
406.1 | 168.11 | 3.38399
406.2 | 168.05665 | 3.38483
406.3 | 168.13699 | 3.38566
406.4 | 168.1391 | 3.38649
406.5 | 168.08877 | 3.38733
406.6 | 168.05519 | 3.38816
406.7 | 168.09397 | 3.389
406.8 | 168.05223 | 3.38983
406.9 | 168.10054 | 3.39066
407 | 168.12771 | 3.3915
407.1 | 168.10456 | 3.39233
407.2 | 167.99626 | 3.39316
407.3 | 168.00968 | 3.394
407.4 | 168.08452 | 3.39483
407.5 | 168.01647 | 3.39566
407.6 | 168.02827 | 3.3965
407.7 | 168.03748 | 3.39733
407.8 | 168.00485 | 3.39816
407.9 | 168.02842 | 3.399
408 | 168.01148 | 3.39983
408.1 | 167.94396 | 3.40067
408.2 | 168.05285 | 3.4015
408.3 | 167.98567 | 3.40233
408.4 | 168.00364 | 3.40316
408.5 | 168.0003 | 3.404
408.6 | 168.03548 | 3.40483
408.7 | 167.8839 | 3.40566
408.8 | 167.95463 | 3.40649
408.9 | 167.92774 | 3.40733
409 | 167.8648 | 3.40816
409.1 | 167.89488 | 3.409
409.2 | 168.00819 | 3.40983
409.3 | 167.86491 | 3.41066
409.4 | 167.91852 | 3.4115
409.5 | 167.93257 | 3.41233
409.6 | 167.87014 | 3.41316
409.7 | 167.9644 | 3.414
409.8 | 167.88268 | 3.41483
409.9 | 167.85897 | 3.41566
410 | 167.93376 | 3.4165
410.1 | 167.8425 | 3.41733
410.2 | 167.91312 | 3.41816
410.3 | 167.84216 | 3.419
410.4 | 167.81063 | 3.41983
410.5 | 167.73635 | 3.42066
410.6 | 167.83918 | 3.42149
410.7 | 167.83202 | 3.42233
410.8 | 167.85139 | 3.42316
410.9 | 167.8275 | 3.42399
411 | 167.85904 | 3.42483
411.1 | 167.74128 | 3.42566
411.2 | 167.85069 | 3.4265
411.3 | 167.76491 | 3.42733
411.4 | 167.81699 | 3.42816
411.5 | 167.72237 | 3.429
411.6 | 167.71885 | 3.42983
411.7 | 167.70602 | 3.43066
411.8 | 167.74286 | 3.4315
411.9 | 167.77003 | 3.43233
412 | 167.79505 | 3.43316
412.1 | 167.74102 | 3.434
412.2 | 167.76661 | 3.43483
412.3 | 167.70349 | 3.43566
412.4 | 167.69165 | 3.4365
412.5 | 167.71714 | 3.43733
412.6 | 167.68051 | 3.43816
412.7 | 167.67451 | 3.43899
412.8 | 167.72018 | 3.43983
412.9 | 167.64655 | 3.44066
413 | 167.66345 | 3.4415
413.1 | 167.66142 | 3.44233
413.2 | 167.7046 | 3.44316
413.3 | 167.6214 | 3.444
413.4 | 167.63087 | 3.44483
413.5 | 167.74144 | 3.44566
413.6 | 167.62717 | 3.44649
413.7 | 167.62197 | 3.44733
413.8 | 167.59253 | 3.44816
413.9 | 167.67966 | 3.449
414 | 167.59372 | 3.44983
414.1 | 167.57333 | 3.45066
414.2 | 167.53372 | 3.4515
414.3 | 167.6541 | 3.45233
414.4 | 167.60582 | 3.45316
414.5 | 167.54201 | 3.454
414.6 | 167.56082 | 3.45483
414.7 | 167.50231 | 3.45566
414.8 | 167.57702 | 3.4565
414.9 | 167.52195 | 3.45733
415 | 167.55208 | 3.45816
415.1 | 167.51469 | 3.45899
415.2 | 167.54424 | 3.45983
415.3 | 167.48554 | 3.46066
415.4 | 167.58891 | 3.4615
415.5 | 167.56358 | 3.46233
415.6 | 167.44421 | 3.46316
415.7 | 167.41529 | 3.464
415.8 | 167.50854 | 3.46483
415.9 | 167.53336 | 3.46566
416 | 167.49467 | 3.4665
416.1 | 167.42982 | 3.46733
416.2 | 167.49786 | 3.46816
416.3 | 167.5153 | 3.46899
416.4 | 167.45563 | 3.46983
416.5 | 167.52185 | 3.47066
416.6 | 167.45982 | 3.4715
416.7 | 167.46589 | 3.47233
416.8 | 167.39327 | 3.47316
416.9 | 167.47704 | 3.474
417 | 167.42772 | 3.47483
417.1 | 167.49946 | 3.47566
417.2 | 167.40772 | 3.47649
417.3 | 167.38856 | 3.47733
417.4 | 167.38195 | 3.47816
417.5 | 167.36931 | 3.479
417.6 | 167.34428 | 3.47983
417.7 | 167.33309 | 3.48066
417.8 | 167.33326 | 3.4815
417.9 | 167.36163 | 3.48233
418 | 167.4363 | 3.48316
418.1 | 167.33358 | 3.48399
418.2 | 167.37402 | 3.48483
418.3 | 167.2661 | 3.48566
418.4 | 167.39759 | 3.4865
418.5 | 167.37348 | 3.48733
418.6 | 167.35507 | 3.48816
418.7 | 167.29788 | 3.489
418.8 | 167.39773 | 3.48983
418.9 | 167.27148 | 3.49066
419 | 167.28418 | 3.4915
419.1 | 167.25696 | 3.49233
419.2 | 167.31451 | 3.49316
419.3 | 167.27148 | 3.494
419.4 | 167.26663 | 3.49483
419.5 | 167.27384 | 3.49567
419.6 | 167.28357 | 3.49649
419.7 | 167.26617 | 3.49733
419.8 | 167.1977 | 3.49816
419.9 | 167.28712 | 3.49899
420 | 167.27118 | 3.49983
420.1 | 167.23418 | 3.50066
420.2 | 167.25833 | 3.50149
420.3 | 167.25991 | 3.50233
420.4 | 167.2095 | 3.50316
420.5 | 167.17702 | 3.504
420.6 | 167.10273 | 3.50483
420.7 | 167.17252 | 3.50566
420.8 | 167.19491 | 3.50649
420.9 | 167.23119 | 3.50733
421 | 167.16954 | 3.50816
421.1 | 167.23005 | 3.509
421.2 | 167.17647 | 3.50983
421.3 | 167.22296 | 3.51066
421.4 | 167.13226 | 3.5115
421.5 | 167.08849 | 3.51233
421.6 | 167.19807 | 3.51316
421.7 | 167.06773 | 3.514
421.8 | 167.22865 | 3.51483
421.9 | 167.24596 | 3.51566
422 | 167.18283 | 3.5165
422.1 | 167.07749 | 3.51733
422.2 | 167.09185 | 3.51816
422.3 | 167.12946 | 3.519
422.4 | 167.08479 | 3.51983
422.5 | 167.10534 | 3.52066
422.6 | 167.03801 | 3.52149
422.7 | 167.08645 | 3.52233
422.8 | 167.0559 | 3.52316
422.9 | 167.08381 | 3.524
423 | 167.08921 | 3.52483
423.1 | 166.99736 | 3.52566
423.2 | 167.02039 | 3.5265
423.3 | 167.10848 | 3.52733
423.4 | 166.93676 | 3.52816
423.5 | 166.99539 | 3.52899
423.6 | 166.98985 | 3.52983
423.7 | 166.97107 | 3.53066
423.8 | 167.09914 | 3.5315
423.9 | 167.02293 | 3.53233
424 | 167.02039 | 3.53316
424.1 | 166.99231 | 3.53399
424.2 | 166.99243 | 3.53483
424.3 | 167.03952 | 3.53566
424.4 | 166.97034 | 3.5365
424.5 | 167.01703 | 3.53733
424.6 | 167.01403 | 3.53816
424.7 | 166.88458 | 3.539
424.8 | 166.96781 | 3.53983
424.9 | 166.98144 | 3.54067
425 | 166.8529 | 3.5415
425.1 | 166.86951 | 3.54233
425.2 | 166.89771 | 3.54316
425.3 | 166.88088 | 3.544
425.4 | 166.86809 | 3.54483
425.5 | 166.87285 | 3.54566
425.6 | 166.93908 | 3.5465
425.7 | 166.89926 | 3.54733
425.8 | 166.97187 | 3.54816
425.9 | 166.80942 | 3.549
426 | 166.89871 | 3.54983
426.1 | 166.84676 | 3.55066
426.2 | 166.92264 | 3.5515
426.3 | 166.82356 | 3.55233
426.4 | 166.83436 | 3.55316
426.5 | 166.83307 | 3.554
426.6 | 166.82908 | 3.55483
426.7 | 166.86865 | 3.55566
426.8 | 166.78388 | 3.55649
426.9 | 166.82937 | 3.55733
427 | 166.76375 | 3.55816
427.1 | 166.80865 | 3.559
427.2 | 166.82104 | 3.55983
427.3 | 166.81241 | 3.56067
427.4 | 166.84803 | 3.5615
427.5 | 166.7441 | 3.56233
427.6 | 166.74759 | 3.56316
427.7 | 166.8952 | 3.564
427.8 | 166.70014 | 3.56483
427.9 | 166.78068 | 3.56566
428 | 166.70419 | 3.56649
428.1 | 166.75696 | 3.56733
428.2 | 166.77274 | 3.56816
428.3 | 166.69689 | 3.569
428.4 | 166.69391 | 3.56983
428.5 | 166.66982 | 3.57066
428.6 | 166.68081 | 3.57149
428.7 | 166.71304 | 3.57233
428.8 | 166.68311 | 3.57316
428.9 | 166.68483 | 3.574
429 | 166.57139 | 3.57483
429.1 | 166.73734 | 3.57566
429.2 | 166.67087 | 3.5765
429.3 | 166.64477 | 3.57733
429.4 | 166.59894 | 3.57816
429.5 | 166.7196 | 3.57899
429.6 | 166.7067 | 3.57983
429.7 | 166.64621 | 3.58066
429.8 | 166.63863 | 3.5815
429.9 | 166.63185 | 3.58233
430 | 166.62257 | 3.58317
430.1 | 166.61169 | 3.584
430.2 | 166.52945 | 3.58483
430.3 | 166.60202 | 3.58566
430.4 | 166.59258 | 3.5865
430.5 | 166.5764 | 3.58733
430.6 | 166.4951 | 3.58816
430.7 | 166.65493 | 3.58899
430.8 | 166.62617 | 3.58983
430.9 | 166.63325 | 3.59066
431 | 166.59789 | 3.5915
431.1 | 166.5674 | 3.59233
431.2 | 166.5056 | 3.59316
431.3 | 166.59598 | 3.59399
431.4 | 166.57651 | 3.59483
431.5 | 166.58182 | 3.59566
431.6 | 166.49663 | 3.5965
431.7 | 166.55461 | 3.59733
431.8 | 166.53557 | 3.59816
431.9 | 166.51555 | 3.599
432 | 166.49565 | 3.59983
432.1 | 166.42799 | 3.60066
432.2 | 166.50468 | 3.60149
432.3 | 166.44761 | 3.60233
432.4 | 166.45546 | 3.60316
432.5 | 166.51072 | 3.60399
432.6 | 166.42853 | 3.60483
432.7 | 166.39101 | 3.60566
432.8 | 166.42905 | 3.6065
432.9 | 166.42353 | 3.60733
433 | 166.36433 | 3.60816
433.1 | 166.36754 | 3.60899
433.2 | 166.46906 | 3.60983
433.3 | 166.36496 | 3.61066
433.4 | 166.45886 | 3.6115
433.5 | 166.41485 | 3.61233
433.6 | 166.49315 | 3.61316
433.7 | 166.34702 | 3.614
433.8 | 166.43801 | 3.61483
433.9 | 166.44024 | 3.61566
434 | 166.39811 | 3.6165
434.1 | 166.35722 | 3.61733
434.2 | 166.33465 | 3.61816
434.3 | 166.4531 | 3.619
434.4 | 166.27415 | 3.61983
434.5 | 166.36765 | 3.62066
434.6 | 166.30766 | 3.6215
434.7 | 166.29004 | 3.62233
434.8 | 166.28777 | 3.62316
434.9 | 166.35306 | 3.624
435 | 166.31872 | 3.62483
435.1 | 166.38922 | 3.62566
435.2 | 166.31072 | 3.6265
435.3 | 166.29937 | 3.62733
435.4 | 166.22294 | 3.62816
435.5 | 166.34151 | 3.629
435.6 | 166.3015 | 3.62983
435.7 | 166.32765 | 3.63066
435.8 | 166.31826 | 3.63149
435.9 | 166.29465 | 3.63233
436 | 166.29448 | 3.63316
436.1 | 166.23824 | 3.634
436.2 | 166.23201 | 3.63483
436.3 | 166.24738 | 3.63567
436.4 | 166.20567 | 3.6365
436.5 | 166.23035 | 3.63733
436.6 | 166.27367 | 3.63816
436.7 | 166.22125 | 3.639
436.8 | 166.22496 | 3.63983
436.9 | 166.2758 | 3.64066
437 | 166.29641 | 3.6415
437.1 | 166.23087 | 3.64233
437.2 | 166.19974 | 3.64316
437.3 | 166.19735 | 3.644
437.4 | 166.23622 | 3.64483
437.5 | 166.20977 | 3.64566
437.6 | 166.09175 | 3.6465
437.7 | 166.23632 | 3.64733
437.8 | 166.22831 | 3.64816
437.9 | 166.11893 | 3.649
438 | 166.11963 | 3.64983
438.1 | 166.20213 | 3.65066
438.2 | 166.20978 | 3.6515
438.3 | 166.13544 | 3.65233
438.4 | 166.03334 | 3.65316
438.5 | 166.16896 | 3.65399
438.6 | 166.12685 | 3.65483
438.7 | 166.06903 | 3.65566
438.8 | 166.19381 | 3.6565
438.9 | 166.12175 | 3.65733
439 | 166.18908 | 3.65816
439.1 | 166.10992 | 3.659
439.2 | 166.1947 | 3.65983
439.3 | 166.15257 | 3.66066
439.4 | 166.15413 | 3.6615
439.5 | 166.11747 | 3.66233
439.6 | 166.05398 | 3.66316
439.7 | 166.13352 | 3.664
439.8 | 166.14609 | 3.66483
439.9 | 166.07976 | 3.66566
440 | 166.05033 | 3.6665
440.1 | 166.02228 | 3.66733
440.2 | 166.08432 | 3.66816
440.3 | 166.04204 | 3.66899
440.4 | 166.09955 | 3.66983
440.5 | 166.00985 | 3.67066
440.6 | 166.1399 | 3.6715
440.7 | 165.99452 | 3.67233
440.8 | 166.02453 | 3.67316
440.9 | 165.99194 | 3.67399
441 | 166.07243 | 3.67483
441.1 | 166.04771 | 3.67566
441.2 | 166.03906 | 3.6765
441.3 | 166.08654 | 3.67733
441.4 | 166.00597 | 3.67816
441.5 | 166.0489 | 3.679
441.6 | 166.05358 | 3.67983
441.7 | 165.96168 | 3.68066
441.8 | 166.03178 | 3.6815
441.9 | 166.03554 | 3.68233
442 | 166.07887 | 3.68316
442.1 | 165.96273 | 3.68399
442.2 | 165.95996 | 3.68483
442.3 | 166.04532 | 3.68566
442.4 | 165.97511 | 3.68649
442.5 | 165.99075 | 3.68733
442.6 | 165.99267 | 3.68816
442.7 | 165.95114 | 3.68899
442.8 | 165.91611 | 3.68983
442.9 | 165.98617 | 3.69066
443 | 165.97422 | 3.69149
443.1 | 165.90346 | 3.69233
443.2 | 165.86527 | 3.69316
443.3 | 165.93721 | 3.694
443.4 | 165.94491 | 3.69483
443.5 | 165.87516 | 3.69566
443.6 | 165.92264 | 3.6965
443.7 | 165.89606 | 3.69733
443.8 | 165.8745 | 3.69816
443.9 | 165.87006 | 3.699
444 | 165.85857 | 3.69983
444.1 | 165.92619 | 3.70066
444.2 | 165.91952 | 3.7015
444.3 | 165.89458 | 3.70233
444.4 | 165.84639 | 3.70316
444.5 | 165.80476 | 3.704
444.6 | 165.85101 | 3.70483
444.7 | 165.94063 | 3.70566
444.8 | 165.79478 | 3.7065
444.9 | 165.85448 | 3.70733
445 | 165.86469 | 3.70816
445.1 | 165.89901 | 3.709
445.2 | 165.84251 | 3.70983
445.3 | 165.88287 | 3.71066
445.4 | 165.79278 | 3.7115
445.5 | 165.76158 | 3.71233
445.6 | 165.80074 | 3.71316
445.7 | 165.81982 | 3.714
445.8 | 165.79466 | 3.71483
445.9 | 165.80103 | 3.71566
446 | 165.82337 | 3.71649
446.1 | 165.78422 | 3.71733
446.2 | 165.86815 | 3.71816
446.3 | 165.73514 | 3.719
446.4 | 165.75066 | 3.71983
446.5 | 165.7799 | 3.72066
446.6 | 165.78097 | 3.72149
446.7 | 165.69631 | 3.72233
446.8 | 165.77947 | 3.72316
446.9 | 165.76579 | 3.724
447 | 165.71844 | 3.72483
447.1 | 165.75385 | 3.72566
447.2 | 165.78695 | 3.7265
447.3 | 165.7823 | 3.72733
447.4 | 165.75646 | 3.72816
447.5 | 165.80374 | 3.729
447.6 | 165.74174 | 3.72983
447.7 | 165.74163 | 3.73066
447.8 | 165.75992 | 3.73149
447.9 | 165.75764 | 3.73233
448 | 165.79246 | 3.73316
448.1 | 165.76667 | 3.734
448.2 | 165.74875 | 3.73483
448.3 | 165.75239 | 3.73566
448.4 | 165.71955 | 3.7365
448.5 | 165.72728 | 3.73733
448.6 | 165.65896 | 3.73816
448.7 | 165.69255 | 3.739
448.8 | 165.67186 | 3.73983
448.9 | 165.65163 | 3.74066
449 | 165.66829 | 3.7415
449.1 | 165.71491 | 3.74233
449.2 | 165.73562 | 3.74316
449.3 | 165.73337 | 3.74399
449.4 | 165.62682 | 3.74483
449.5 | 165.70222 | 3.74566
449.6 | 165.59809 | 3.7465
449.7 | 165.63923 | 3.74733
449.8 | 165.72202 | 3.74816
449.9 | 165.70142 | 3.749
450 | 165.55727 | 3.74983
450.1 | 165.72719 | 3.75066
450.2 | 165.58049 | 3.75149
450.3 | 165.59684 | 3.75233
450.4 | 165.63043 | 3.75316
450.5 | 165.5753 | 3.754
450.6 | 165.61399 | 3.75483
450.7 | 165.62358 | 3.75566
450.8 | 165.66668 | 3.7565
450.9 | 165.59533 | 3.75733
451 | 165.64488 | 3.75816
451.1 | 165.56772 | 3.75899
451.2 | 165.58477 | 3.75983
451.3 | 165.62756 | 3.76066
451.4 | 165.62603 | 3.7615
451.5 | 165.57434 | 3.76233
451.6 | 165.55351 | 3.76316
451.7 | 165.61878 | 3.764
451.8 | 165.60584 | 3.76483
451.9 | 165.52593 | 3.76566
452 | 165.57515 | 3.76649
452.1 | 165.57353 | 3.76733
452.2 | 165.57726 | 3.76816
452.3 | 165.55544 | 3.76899
452.4 | 165.64611 | 3.76983
452.5 | 165.57732 | 3.77066
452.6 | 165.47273 | 3.7715
452.7 | 165.61789 | 3.77233
452.8 | 165.62015 | 3.77317
452.9 | 165.51907 | 3.774
453 | 165.52345 | 3.77483
453.1 | 165.53831 | 3.77566
453.2 | 165.5649 | 3.7765
453.3 | 165.54875 | 3.77733
453.4 | 165.51479 | 3.77817
453.5 | 165.4808 | 3.779
453.6 | 165.54698 | 3.77983
453.7 | 165.45886 | 3.78066
453.8 | 165.50149 | 3.78149
453.9 | 165.55011 | 3.78233
454 | 165.56022 | 3.78316
454.1 | 165.4457 | 3.784
454.2 | 165.47329 | 3.78483
454.3 | 165.46077 | 3.78566
454.4 | 165.51838 | 3.7865
454.5 | 165.51332 | 3.78733
454.6 | 165.48038 | 3.78816
454.7 | 165.50226 | 3.78899
454.8 | 165.47848 | 3.78983
454.9 | 165.43814 | 3.79066
455 | 165.46313 | 3.7915
455.1 | 165.4989 | 3.79233
455.2 | 165.47369 | 3.79316
455.3 | 165.48147 | 3.794
455.4 | 165.46789 | 3.79483
455.5 | 165.42089 | 3.79566
455.6 | 165.49978 | 3.79649
455.7 | 165.37096 | 3.79733
455.8 | 165.45511 | 3.79816
455.9 | 165.40263 | 3.799
456 | 165.49237 | 3.79983
456.1 | 165.50002 | 3.80066
456.2 | 165.40012 | 3.8015
456.3 | 165.45865 | 3.80233
456.4 | 165.43648 | 3.80316
456.5 | 165.49713 | 3.80399
456.6 | 165.41873 | 3.80483
456.7 | 165.42084 | 3.80566
456.8 | 165.43747 | 3.80649
456.9 | 165.38906 | 3.80733
457 | 165.46492 | 3.80816
457.1 | 165.34495 | 3.809
457.2 | 165.41127 | 3.80983
457.3 | 165.40839 | 3.81066
457.4 | 165.45787 | 3.81149
457.5 | 165.43158 | 3.81233
457.6 | 165.44521 | 3.81316
457.7 | 165.37822 | 3.814
457.8 | 165.44563 | 3.81483
457.9 | 165.46959 | 3.81566
458 | 165.39334 | 3.8165
458.1 | 165.3107 | 3.81733
458.2 | 165.42132 | 3.81816
458.3 | 165.38913 | 3.819
458.4 | 165.39904 | 3.81983
458.5 | 165.36815 | 3.82067
458.6 | 165.32211 | 3.8215
458.7 | 165.28457 | 3.82233
458.8 | 165.33467 | 3.82316
458.9 | 165.37133 | 3.824
459 | 165.34651 | 3.82483
459.1 | 165.30193 | 3.82566
459.2 | 165.32504 | 3.82649
459.3 | 165.3936 | 3.82733
459.4 | 165.39397 | 3.82816
459.5 | 165.38922 | 3.829
459.6 | 165.32601 | 3.82983
459.7 | 165.39526 | 3.83066
459.8 | 165.42247 | 3.83149
459.9 | 165.22871 | 3.83233
460 | 165.36792 | 3.83316
460.1 | 165.31018 | 3.834
460.2 | 165.29427 | 3.83483
460.3 | 165.43046 | 3.83566
460.4 | 165.31837 | 3.8365
460.5 | 165.30492 | 3.83733
460.6 | 165.26339 | 3.83816
460.7 | 165.29062 | 3.839
460.8 | 165.31336 | 3.83983
460.9 | 165.32388 | 3.84066
461 | 165.34725 | 3.8415
461.1 | 165.26422 | 3.84233
461.2 | 165.27991 | 3.84316
461.3 | 165.22844 | 3.844
461.4 | 165.32908 | 3.84483
461.5 | 165.15325 | 3.84566
461.6 | 165.29805 | 3.8465
461.7 | 165.27936 | 3.84733
461.8 | 165.25011 | 3.84816
461.9 | 165.25161 | 3.84899
462 | 165.21066 | 3.84983
462.1 | 165.29316 | 3.85066
462.2 | 165.24125 | 3.8515
462.3 | 165.21866 | 3.85233
462.4 | 165.19753 | 3.85316
462.5 | 165.17687 | 3.854
462.6 | 165.29018 | 3.85483
462.7 | 165.27074 | 3.85566
462.8 | 165.26641 | 3.8565
462.9 | 165.31391 | 3.85733
463 | 165.1744 | 3.85816
463.1 | 165.2293 | 3.859
463.2 | 165.18358 | 3.85983
463.3 | 165.19335 | 3.86066
463.4 | 165.12682 | 3.86149
463.5 | 165.15167 | 3.86233
463.6 | 165.16694 | 3.86316
463.7 | 165.17347 | 3.86399
463.8 | 165.19403 | 3.86483
463.9 | 165.19034 | 3.86566
464 | 165.19548 | 3.8665
464.1 | 165.24995 | 3.86733
464.2 | 165.20293 | 3.86816
464.3 | 165.19116 | 3.86899
464.4 | 165.17528 | 3.86983
464.5 | 165.14899 | 3.87066
464.6 | 165.17115 | 3.87149
464.7 | 165.15603 | 3.87233
464.8 | 165.21565 | 3.87316
464.9 | 165.21734 | 3.874
465 | 165.16005 | 3.87483
465.1 | 165.21459 | 3.87566
465.2 | 165.13966 | 3.8765
465.3 | 165.1668 | 3.87733
465.4 | 165.15115 | 3.87816
465.5 | 165.13756 | 3.879
465.6 | 165.23869 | 3.87983
465.7 | 165.15082 | 3.88066
465.8 | 165.13776 | 3.8815
465.9 | 165.15762 | 3.88233
466 | 165.03924 | 3.88316
466.1 | 165.15203 | 3.884
466.2 | 165.09092 | 3.88483
466.3 | 165.06992 | 3.88566
466.4 | 165.15027 | 3.88649
466.5 | 165.09508 | 3.88733
466.6 | 165.14851 | 3.88816
466.7 | 165.02748 | 3.889
466.8 | 165.04379 | 3.88983
466.9 | 165.09169 | 3.89066
467 | 165.14348 | 3.89149
467.1 | 165.06886 | 3.89233
467.2 | 165.12623 | 3.89316
467.3 | 165.06909 | 3.894
467.4 | 165.05466 | 3.89483
467.5 | 165.13468 | 3.89567
467.6 | 165.07698 | 3.8965
467.7 | 164.99215 | 3.89733
467.8 | 165.03389 | 3.89816
467.9 | 165.0898 | 3.899
468 | 165.14165 | 3.89983
468.1 | 165.16772 | 3.90066
468.2 | 165.16956 | 3.9015
468.3 | 164.99892 | 3.90233
468.4 | 165.09468 | 3.90316
468.5 | 165.01037 | 3.904
468.6 | 165.03799 | 3.90483
468.7 | 165.0718 | 3.90566
468.8 | 165.09294 | 3.90649
468.9 | 165.0885 | 3.90733
469 | 165.03067 | 3.90816
469.1 | 165.02718 | 3.909
469.2 | 165.092 | 3.90983
469.3 | 165.06281 | 3.91066
469.4 | 165.0126 | 3.9115
469.5 | 165.00281 | 3.91233
469.6 | 165.05135 | 3.91316
469.7 | 165.01893 | 3.914
469.8 | 165.01638 | 3.91483
469.9 | 165.04947 | 3.91566
470 | 165.03507 | 3.9165
470.1 | 164.97586 | 3.91733
470.2 | 165.06387 | 3.91816
470.3 | 165.00736 | 3.919
470.4 | 164.9856 | 3.91983
470.5 | 164.97892 | 3.92066
470.6 | 164.93099 | 3.9215
470.7 | 165.12707 | 3.92233
470.8 | 165.01164 | 3.92316
470.9 | 164.96524 | 3.92399
471 | 165.03744 | 3.92483
471.1 | 165.04903 | 3.92566
471.2 | 164.93637 | 3.9265
471.3 | 165.04032 | 3.92733
471.4 | 165.00862 | 3.92816
471.5 | 164.97948 | 3.929
471.6 | 164.95868 | 3.92983
471.7 | 164.96539 | 3.93066
471.8 | 164.93807 | 3.9315
471.9 | 165.0048 | 3.93233
472 | 165.01732 | 3.93316
472.1 | 164.987 | 3.934
472.2 | 164.95263 | 3.93483
472.3 | 165.0492 | 3.93566
472.4 | 164.91035 | 3.9365
472.5 | 164.97436 | 3.93733
472.6 | 164.93 | 3.93816
472.7 | 164.92052 | 3.939
472.8 | 164.96743 | 3.93983
472.9 | 164.95309 | 3.94066
473 | 164.95135 | 3.9415
473.1 | 164.92063 | 3.94233
473.2 | 164.95998 | 3.94316
473.3 | 164.8796 | 3.94399
473.4 | 165.00359 | 3.94483
473.5 | 164.90185 | 3.94566
473.6 | 164.97258 | 3.94649
473.7 | 164.9027 | 3.94733
473.8 | 164.91699 | 3.94816
473.9 | 164.88277 | 3.949
474 | 164.98354 | 3.94983
474.1 | 164.98454 | 3.95066
474.2 | 164.95399 | 3.9515
474.3 | 164.92899 | 3.95233
474.4 | 164.94371 | 3.95316
474.5 | 164.97016 | 3.954
474.6 | 164.88472 | 3.95483
474.7 | 164.96336 | 3.95566
474.8 | 164.92611 | 3.95649
474.9 | 164.93616 | 3.95733
475 | 164.90083 | 3.95816
475.1 | 164.91668 | 3.959
475.2 | 164.82188 | 3.95983
475.3 | 164.84128 | 3.96066
475.4 | 164.90508 | 3.9615
475.5 | 164.88506 | 3.96233
475.6 | 164.92948 | 3.96316
475.7 | 164.82409 | 3.964
475.8 | 164.94814 | 3.96483
475.9 | 164.82665 | 3.96566
476 | 164.89061 | 3.9665
476.1 | 164.91119 | 3.96733
476.2 | 164.92317 | 3.96816
476.3 | 164.81905 | 3.969
476.4 | 164.87879 | 3.96983
476.5 | 164.84647 | 3.97066
476.6 | 164.84728 | 3.9715
476.7 | 164.9067 | 3.97233
476.8 | 164.88619 | 3.97316
476.9 | 164.87126 | 3.974
477 | 164.8679 | 3.97483
477.1 | 164.87184 | 3.97566
477.2 | 164.85142 | 3.97649
477.3 | 164.82079 | 3.97733
477.4 | 164.78059 | 3.97816
477.5 | 164.89999 | 3.979
477.6 | 164.8252 | 3.97983
477.7 | 164.88572 | 3.98066
477.8 | 164.91801 | 3.98149
477.9 | 164.81477 | 3.98233
478 | 164.85772 | 3.98316
478.1 | 164.79776 | 3.984
478.2 | 164.8502 | 3.98483
478.3 | 164.81843 | 3.98566
478.4 | 164.8353 | 3.9865
478.5 | 164.91887 | 3.98733
478.6 | 164.88987 | 3.98817
478.7 | 164.82932 | 3.989
478.8 | 164.88268 | 3.98983
478.9 | 164.86938 | 3.99066
479 | 164.82812 | 3.99149
479.1 | 164.76754 | 3.99233
479.2 | 164.86676 | 3.99316
479.3 | 164.86115 | 3.99399
479.4 | 164.81551 | 3.99483
479.5 | 164.87409 | 3.99566
479.6 | 164.81757 | 3.9965
479.7 | 164.85296 | 3.99733
479.8 | 164.82045 | 3.99816
479.9 | 164.84818 | 3.99899
480 | 164.77586 | 3.99983
480.1 | 164.83727 | 4.00066
480.2 | 164.85831 | 4.0015
480.3 | 164.832 | 4.00233
480.4 | 164.78528 | 4.00316
480.5 | 164.81992 | 4.00399
480.6 | 164.80565 | 4.00483
480.7 | 164.81728 | 4.00566
480.8 | 164.77258 | 4.0065
480.9 | 164.73368 | 4.00733
481 | 164.83744 | 4.00816
481.1 | 164.75975 | 4.009
481.2 | 164.77527 | 4.00983
481.3 | 164.76889 | 4.01066
481.4 | 164.84997 | 4.01149
481.5 | 164.79021 | 4.01233
481.6 | 164.83244 | 4.01316
481.7 | 164.79401 | 4.01399
481.8 | 164.79644 | 4.01483
481.9 | 164.8062 | 4.01566
482 | 164.81286 | 4.0165
482.1 | 164.6924 | 4.01733
482.2 | 164.73452 | 4.01816
482.3 | 164.74854 | 4.01899
482.4 | 164.76151 | 4.01983
482.5 | 164.82469 | 4.02066
482.6 | 164.72114 | 4.02149
482.7 | 164.8179 | 4.02233
482.8 | 164.79434 | 4.02316
482.9 | 164.72385 | 4.024
483 | 164.77793 | 4.02483
483.1 | 164.74031 | 4.02566
483.2 | 164.80298 | 4.0265
483.3 | 164.79217 | 4.02733
483.4 | 164.78715 | 4.02816
483.5 | 164.82606 | 4.029
483.6 | 164.79149 | 4.02983
483.7 | 164.74037 | 4.03066
483.8 | 164.78598 | 4.0315
483.9 | 164.80902 | 4.03233
484 | 164.75239 | 4.03316
484.1 | 164.79061 | 4.034
484.2 | 164.73753 | 4.03483
484.3 | 164.7637 | 4.03566
484.4 | 164.79505 | 4.0365
484.5 | 164.75504 | 4.03733
484.6 | 164.85883 | 4.03816
484.7 | 164.82435 | 4.039
484.8 | 164.69302 | 4.03983
484.9 | 164.69997 | 4.04066
485 | 164.67879 | 4.04149
485.1 | 164.73224 | 4.04233
485.2 | 164.75884 | 4.04316
485.3 | 164.7731 | 4.044
485.4 | 164.73877 | 4.04483
485.5 | 164.74658 | 4.04566
485.6 | 164.77679 | 4.0465
485.7 | 164.76959 | 4.04733
485.8 | 164.81 | 4.04816
485.9 | 164.74995 | 4.04899
486 | 164.788 | 4.04983
486.1 | 164.74788 | 4.05066
486.2 | 164.77766 | 4.05149
486.3 | 164.74636 | 4.05233
486.4 | 164.80056 | 4.05316
486.5 | 164.84623 | 4.054
486.6 | 164.72525 | 4.05483
486.7 | 164.74806 | 4.05566
486.8 | 164.73563 | 4.0565
486.9 | 164.71466 | 4.05733
487 | 164.71828 | 4.05816
487.1 | 164.81985 | 4.05899
487.2 | 164.72549 | 4.05983
487.3 | 164.7209 | 4.06066
487.4 | 164.68458 | 4.0615
487.5 | 164.74256 | 4.06233
487.6 | 164.82171 | 4.06316
487.7 | 164.76924 | 4.06399
487.8 | 164.72366 | 4.06483
487.9 | 164.76857 | 4.06566
488 | 164.7824 | 4.06649
488.1 | 164.73218 | 4.06733
488.2 | 164.76164 | 4.06816
488.3 | 164.76264 | 4.069
488.4 | 164.81087 | 4.06983
488.5 | 164.72888 | 4.07066
488.6 | 164.86738 | 4.0715
488.7 | 164.76568 | 4.07233
488.8 | 164.84039 | 4.07316
488.9 | 164.81794 | 4.074
489 | 164.76938 | 4.07483
489.1 | 164.73854 | 4.07566
489.2 | 164.7878 | 4.0765
489.3 | 164.70145 | 4.07733
489.4 | 164.76286 | 4.07816
489.5 | 164.75949 | 4.07899
489.6 | 164.67473 | 4.07983
489.7 | 164.67643 | 4.08066
489.8 | 164.78008 | 4.0815
489.9 | 164.75729 | 4.08233
490 | 164.8846 | 4.08316
490.1 | 164.74445 | 4.084
490.2 | 164.72551 | 4.08483
490.3 | 164.77859 | 4.08566
490.4 | 164.72573 | 4.0865
490.5 | 164.67567 | 4.08733
490.6 | 164.72343 | 4.08816
490.7 | 164.78157 | 4.08899
490.8 | 164.76097 | 4.08983
490.9 | 164.82081 | 4.09067
491 | 164.72567 | 4.0915
491.1 | 164.72963 | 4.09233
491.2 | 164.80241 | 4.09316
491.3 | 164.80106 | 4.09399
491.4 | 164.73983 | 4.09483
491.5 | 164.84016 | 4.09566
491.6 | 164.76485 | 4.0965
491.7 | 164.7782 | 4.09733
491.8 | 164.80655 | 4.09816
491.9 | 164.74262 | 4.099
492 | 164.7954 | 4.09983
492.1 | 164.73032 | 4.10066
492.2 | 164.76904 | 4.1015
492.3 | 164.75427 | 4.10233
492.4 | 164.73779 | 4.10316
492.5 | 164.70742 | 4.104
492.6 | 164.75028 | 4.10483
492.7 | 164.81076 | 4.10566
492.8 | 164.67487 | 4.1065
492.9 | 164.67966 | 4.10733
493 | 164.8112 | 4.10816
493.1 | 164.79665 | 4.109
493.2 | 164.66845 | 4.10983
493.3 | 164.80655 | 4.11066
493.4 | 164.76089 | 4.11149
493.5 | 164.67733 | 4.11233
493.6 | 164.73951 | 4.11316
493.7 | 164.68631 | 4.114
493.8 | 164.70211 | 4.11483
493.9 | 164.75784 | 4.11566
494 | 164.83415 | 4.11649
494.1 | 164.67765 | 4.11733
494.2 | 164.77911 | 4.11816
494.3 | 164.69942 | 4.119
494.4 | 164.81041 | 4.11983
494.5 | 164.72826 | 4.12066
494.6 | 164.76395 | 4.1215
494.7 | 164.70943 | 4.12233
494.8 | 164.76821 | 4.12316
494.9 | 164.64828 | 4.12399
495 | 164.79206 | 4.12483
495.1 | 164.79087 | 4.12566
495.2 | 164.67219 | 4.1265
495.3 | 164.74972 | 4.12733
495.4 | 164.83792 | 4.12816
495.5 | 164.70278 | 4.129
495.6 | 164.77421 | 4.12983
495.7 | 164.71599 | 4.13066
495.8 | 164.73554 | 4.13149
495.9 | 164.73248 | 4.13233
496 | 164.8468 | 4.13316
496.1 | 164.65681 | 4.134
496.2 | 164.8224 | 4.13483
496.3 | 164.75276 | 4.13566
496.4 | 164.73497 | 4.1365
496.5 | 164.7166 | 4.13733
496.6 | 164.79988 | 4.13816
496.7 | 164.85622 | 4.139
496.8 | 164.72914 | 4.13983
496.9 | 164.78807 | 4.14066
497 | 164.7695 | 4.1415
497.1 | 164.77687 | 4.14233
497.2 | 164.68269 | 4.14316
497.3 | 164.78383 | 4.14399
497.4 | 164.81 | 4.14483
497.5 | 164.77517 | 4.14566
497.6 | 164.89064 | 4.1465
497.7 | 164.78624 | 4.14733
497.8 | 164.81565 | 4.14816
497.9 | 164.77621 | 4.149
498 | 164.71728 | 4.14983
498.1 | 164.8099 | 4.15066
498.2 | 164.64456 | 4.1515
498.3 | 164.78682 | 4.15233
498.4 | 164.78121 | 4.15316
498.5 | 164.76764 | 4.15399
498.6 | 164.76033 | 4.15483
498.7 | 164.80956 | 4.15566
498.8 | 164.77014 | 4.1565
498.9 | 164.78192 | 4.15733
499 | 164.74077 | 4.15816
499.1 | 164.78885 | 4.15899
499.2 | 164.82289 | 4.15983
499.3 | 164.80275 | 4.16066
499.4 | 164.75744 | 4.16149
499.5 | 164.84596 | 4.16233
499.6 | 164.80497 | 4.16316
499.7 | 164.80622 | 4.164
499.8 | 164.87173 | 4.16483
499.9 | 164.807 | 4.16566
500 | 164.79887 | 4.1665
500.1 | 164.79522 | 4.16733
500.2 | 164.8598 | 4.16816
500.3 | 164.87829 | 4.16899
500.4 | 164.79958 | 4.16983
500.5 | 164.78782 | 4.17066
500.6 | 164.75799 | 4.1715
500.7 | 164.79559 | 4.17233
500.8 | 164.79195 | 4.17316
500.9 | 164.74589 | 4.174
501 | 164.76982 | 4.17483
501.1 | 164.84029 | 4.17566
501.2 | 164.90115 | 4.1765
501.3 | 164.8352 | 4.17733
501.4 | 164.881 | 4.17816
501.5 | 164.89593 | 4.179
501.6 | 164.91849 | 4.17983
501.7 | 164.84842 | 4.18066
501.8 | 164.83791 | 4.1815
501.9 | 164.84482 | 4.18233
502 | 164.8338 | 4.18316
502.1 | 164.88922 | 4.184
502.2 | 164.94719 | 4.18483
502.3 | 164.89313 | 4.18566
502.4 | 164.89907 | 4.1865
502.5 | 164.8961 | 4.18733
502.6 | 164.85032 | 4.18816
502.7 | 164.81795 | 4.189
502.8 | 164.91701 | 4.18983
502.9 | 164.90803 | 4.19066
503 | 164.91907 | 4.19149
503.1 | 164.86319 | 4.19233
503.2 | 164.88184 | 4.19316
503.3 | 164.85497 | 4.194
503.4 | 164.85489 | 4.19483
503.5 | 164.93719 | 4.19566
503.6 | 164.88637 | 4.1965
503.7 | 164.9114 | 4.19733
503.8 | 164.9085 | 4.19816
503.9 | 164.83791 | 4.199
504 | 164.86636 | 4.19983
504.1 | 164.97692 | 4.20066
504.2 | 164.96804 | 4.2015
504.3 | 164.88774 | 4.20233
504.4 | 164.99123 | 4.20316
504.5 | 164.90189 | 4.20399
504.6 | 165.01252 | 4.20483
504.7 | 164.88417 | 4.20566
504.8 | 165.02055 | 4.20649
504.9 | 164.90109 | 4.20733
505 | 164.93604 | 4.20816
505.1 | 164.95729 | 4.20899
505.2 | 164.88468 | 4.20983
505.3 | 164.985 | 4.21066
505.4 | 164.96643 | 4.2115
505.5 | 164.93903 | 4.21233
505.6 | 164.97586 | 4.21316
505.7 | 165.00923 | 4.214
505.8 | 165.02347 | 4.21483
505.9 | 164.95032 | 4.21566
506 | 164.98295 | 4.21649
506.1 | 164.93111 | 4.21733
506.2 | 164.91804 | 4.21816
506.3 | 165.08061 | 4.219
506.4 | 164.96292 | 4.21983
506.5 | 165.00615 | 4.22066
506.6 | 164.92084 | 4.2215
506.7 | 165.05794 | 4.22233
506.8 | 165.00499 | 4.22316
506.9 | 165.03249 | 4.224
507 | 165.0565 | 4.22483
507.1 | 164.98781 | 4.22566
507.2 | 165.04364 | 4.2265
507.3 | 165.06739 | 4.22733
507.4 | 164.86721 | 4.22816
507.5 | 165.01012 | 4.22899
507.6 | 164.99886 | 4.22983
507.7 | 165.00707 | 4.23066
507.8 | 165.07071 | 4.2315
507.9 | 165.01334 | 4.23233
508 | 164.9855 | 4.23316
508.1 | 164.98796 | 4.23399
508.2 | 165.03616 | 4.23483
508.3 | 165.07746 | 4.23566
508.4 | 165.07 | 4.2365
508.5 | 165.00411 | 4.23733
508.6 | 165.01682 | 4.23816
508.7 | 165.0614 | 4.239
508.8 | 165.08776 | 4.23983
508.9 | 165.07841 | 4.24066
509 | 165.18385 | 4.2415
509.1 | 165.05182 | 4.24233
509.2 | 165.11046 | 4.24316
509.3 | 165.06842 | 4.24399
509.4 | 165.05238 | 4.24483
509.5 | 165.01409 | 4.24566
509.6 | 165.08557 | 4.2465
509.7 | 165.09619 | 4.24733
509.8 | 165.10485 | 4.24816
509.9 | 165.06243 | 4.249
510 | 165.11845 | 4.24983
510.1 | 165.08719 | 4.25066
510.2 | 165.05801 | 4.2515
510.3 | 165.10393 | 4.25233
510.4 | 165.0498 | 4.25316
510.5 | 165.09265 | 4.25399
510.6 | 165.0606 | 4.25483
510.7 | 165.05784 | 4.25566
510.8 | 165.11159 | 4.2565
510.9 | 165.11775 | 4.25733
511 | 165.13527 | 4.25816
511.1 | 165.07254 | 4.25899
511.2 | 165.07937 | 4.25983
511.3 | 165.10304 | 4.26066
511.4 | 165.18604 | 4.2615
511.5 | 165.00773 | 4.26233
511.6 | 165.0883 | 4.26316
511.7 | 165.00773 | 4.264
511.8 | 165.04696 | 4.26483
511.9 | 165.06974 | 4.26566
512 | 165.12639 | 4.2665
512.1 | 165.10551 | 4.26733
512.2 | 165.04822 | 4.26816
512.3 | 165.0791 | 4.269
512.4 | 165.09831 | 4.26983
512.5 | 165.10201 | 4.27066
512.6 | 165.103 | 4.2715
512.7 | 165.09367 | 4.27233
512.8 | 165.16992 | 4.27316
512.9 | 165.15333 | 4.274
513 | 165.06776 | 4.27483
513.1 | 165.10167 | 4.27566
513.2 | 165.07354 | 4.2765
513.3 | 165.05581 | 4.27733
513.4 | 165.05886 | 4.27816
513.5 | 165.09897 | 4.27899
513.6 | 165.12816 | 4.27983
513.7 | 165.08851 | 4.28066
513.8 | 165.12494 | 4.28149
513.9 | 165.0897 | 4.28233
514 | 165.1074 | 4.28316
514.1 | 165.08675 | 4.284
514.2 | 165.11506 | 4.28483
514.3 | 165.13854 | 4.28566
514.4 | 165.19617 | 4.2865
514.5 | 165.09355 | 4.28733
514.6 | 165.12786 | 4.28816
514.7 | 165.10223 | 4.289
514.8 | 165.09394 | 4.28983
514.9 | 165.12198 | 4.29066
515 | 165.20337 | 4.2915
515.1 | 165.14429 | 4.29233
515.2 | 165.14803 | 4.29316
515.3 | 165.19271 | 4.294
515.4 | 165.10105 | 4.29483
515.5 | 165.15437 | 4.29566
515.6 | 165.1304 | 4.29649
515.7 | 165.11362 | 4.29733
515.8 | 165.14677 | 4.29816
515.9 | 165.19833 | 4.299
516 | 165.1509 | 4.29983
516.1 | 165.09879 | 4.30066
516.2 | 165.19872 | 4.3015
516.3 | 165.16059 | 4.30233
516.4 | 165.23851 | 4.30316
516.5 | 165.14666 | 4.30399
516.6 | 165.13113 | 4.30483
516.7 | 165.19034 | 4.30566
516.8 | 165.28074 | 4.3065
516.9 | 165.1494 | 4.30733
517 | 165.26406 | 4.30816
517.1 | 165.2033 | 4.309
517.2 | 165.17373 | 4.30983
517.3 | 165.20594 | 4.31066
517.4 | 165.26163 | 4.3115
517.5 | 165.21797 | 4.31233
517.6 | 165.18409 | 4.31316
517.7 | 165.27036 | 4.314
517.8 | 165.2583 | 4.31483
517.9 | 165.26952 | 4.31566
518 | 165.18077 | 4.31649
518.1 | 165.17141 | 4.31733
518.2 | 165.20828 | 4.31816
518.3 | 165.20131 | 4.31899
518.4 | 165.26188 | 4.31983
518.5 | 165.15304 | 4.32066
518.6 | 165.19559 | 4.3215
518.7 | 165.2315 | 4.32233
518.8 | 165.25102 | 4.32316
518.9 | 165.21083 | 4.324
519 | 165.24828 | 4.32483
519.1 | 165.29469 | 4.32566
519.2 | 165.2808 | 4.32649
519.3 | 165.20826 | 4.32733
519.4 | 165.21483 | 4.32816
519.5 | 165.30517 | 4.329
519.6 | 165.23065 | 4.32983
519.7 | 165.24191 | 4.33066
519.8 | 165.25341 | 4.3315
519.9 | 165.30786 | 4.33233
520 | 165.29377 | 4.33316
520.1 | 165.30782 | 4.33399
520.2 | 165.22003 | 4.33483
520.3 | 165.242 | 4.33566
520.4 | 165.27369 | 4.3365
520.5 | 165.33751 | 4.33733
520.6 | 165.2922 | 4.33817
520.7 | 165.24209 | 4.339
520.8 | 165.3045 | 4.33983
520.9 | 165.25456 | 4.34066
521 | 165.29099 | 4.3415
521.1 | 165.29083 | 4.34233
521.2 | 165.25621 | 4.34317
521.3 | 165.37777 | 4.344
521.4 | 165.33924 | 4.34483
521.5 | 165.3517 | 4.34566
521.6 | 165.32373 | 4.3465
521.7 | 165.425 | 4.34733
521.8 | 165.35651 | 4.34816
521.9 | 165.31328 | 4.34899
522 | 165.31794 | 4.34983
522.1 | 165.35816 | 4.35066
522.2 | 165.43457 | 4.3515
522.3 | 165.29244 | 4.35233
522.4 | 165.3721 | 4.35316
522.5 | 165.34119 | 4.35399
522.6 | 165.33704 | 4.35483
522.7 | 165.33704 | 4.35566
522.8 | 165.43134 | 4.3565
522.9 | 165.40203 | 4.35733
523 | 165.32594 | 4.35816
523.1 | 165.3846 | 4.359
523.2 | 165.40525 | 4.35983
523.3 | 165.39846 | 4.36066
523.4 | 165.42862 | 4.3615
523.5 | 165.4854 | 4.36233
523.6 | 165.30555 | 4.36316
523.7 | 165.40828 | 4.364
523.8 | 165.41679 | 4.36483
523.9 | 165.40923 | 4.36566
524 | 165.42129 | 4.3665
524.1 | 165.34947 | 4.36733
524.2 | 165.41676 | 4.36816
524.3 | 165.4111 | 4.369
524.4 | 165.42191 | 4.36983
524.5 | 165.41696 | 4.37066
524.6 | 165.39867 | 4.37149
524.7 | 165.44692 | 4.37233
524.8 | 165.48875 | 4.37316
524.9 | 165.39651 | 4.374
525 | 165.3808 | 4.37483
525.1 | 165.39622 | 4.37566
525.2 | 165.40163 | 4.37649
525.3 | 165.39688 | 4.37733
525.4 | 165.50251 | 4.37816
525.5 | 165.47207 | 4.37899
525.6 | 165.43969 | 4.37983
525.7 | 165.56668 | 4.38066
525.8 | 165.43618 | 4.3815
525.9 | 165.50371 | 4.38233
526 | 165.44727 | 4.38316
526.1 | 165.35496 | 4.384
526.2 | 165.45409 | 4.38483
526.3 | 165.46122 | 4.38566
526.4 | 165.43427 | 4.3865
526.5 | 165.41713 | 4.38733
526.6 | 165.52317 | 4.38816
526.7 | 165.43936 | 4.389
526.8 | 165.43728 | 4.38983
526.9 | 165.45181 | 4.39066
527 | 165.50291 | 4.39149
527.1 | 165.51829 | 4.39233
527.2 | 165.55001 | 4.39316
527.3 | 165.51208 | 4.39399
527.4 | 165.4411 | 4.39483
527.5 | 165.46952 | 4.39566
527.6 | 165.5141 | 4.3965
527.7 | 165.45966 | 4.39733
527.8 | 165.5676 | 4.39816
527.9 | 165.51922 | 4.39899
528 | 165.48107 | 4.39983
528.1 | 165.45614 | 4.40066
528.2 | 165.52198 | 4.4015
528.3 | 165.56679 | 4.40233
528.4 | 165.52309 | 4.40316
528.5 | 165.51925 | 4.404
528.6 | 165.61829 | 4.40483
528.7 | 165.52763 | 4.40566
528.8 | 165.5006 | 4.4065
528.9 | 165.50981 | 4.40733
529 | 165.50127 | 4.40816
529.1 | 165.54926 | 4.409
529.2 | 165.52423 | 4.40983
529.3 | 165.55532 | 4.41066
529.4 | 165.49323 | 4.4115
529.5 | 165.54931 | 4.41233
529.6 | 165.64367 | 4.41316
529.7 | 165.56167 | 4.41399
529.8 | 165.56634 | 4.41483
529.9 | 165.62999 | 4.41566
530 | 165.56395 | 4.4165
530.1 | 165.57625 | 4.41733
530.2 | 165.55223 | 4.41816
530.3 | 165.61318 | 4.419
530.4 | 165.63739 | 4.41983
530.5 | 165.52693 | 4.42066
530.6 | 165.54497 | 4.4215
530.7 | 165.62305 | 4.42233
530.8 | 165.60999 | 4.42316
530.9 | 165.6019 | 4.424
531 | 165.60863 | 4.42483
531.1 | 165.64971 | 4.42566
531.2 | 165.56631 | 4.4265
531.3 | 165.63114 | 4.42733
531.4 | 165.53708 | 4.42816
531.5 | 165.6323 | 4.42899
531.6 | 165.59886 | 4.42983
531.7 | 165.63571 | 4.43066
531.8 | 165.67789 | 4.4315
531.9 | 165.55175 | 4.43233
532 | 165.77224 | 4.43316
532.1 | 165.65866 | 4.43399
532.2 | 165.65621 | 4.43483
532.3 | 165.66071 | 4.43566
532.4 | 165.70586 | 4.43649
532.5 | 165.64669 | 4.43733
532.6 | 165.64349 | 4.43816
532.7 | 165.7135 | 4.439
532.8 | 165.60055 | 4.43983
532.9 | 165.65193 | 4.44066
533 | 165.68551 | 4.44149
533.1 | 165.68257 | 4.44233
533.2 | 165.71521 | 4.44316
533.3 | 165.69563 | 4.444
533.4 | 165.71867 | 4.44483
533.5 | 165.68519 | 4.44566
533.6 | 165.64086 | 4.4465
533.7 | 165.74204 | 4.44733
533.8 | 165.60879 | 4.44816
533.9 | 165.70602 | 4.449
534 | 165.74122 | 4.44983
534.1 | 165.734 | 4.45066
534.2 | 165.73382 | 4.45149
534.3 | 165.73183 | 4.45233
534.4 | 165.70999 | 4.45316
534.5 | 165.76804 | 4.454
534.6 | 165.65728 | 4.45483
534.7 | 165.74702 | 4.45566
534.8 | 165.77503 | 4.4565
534.9 | 165.70186 | 4.45733
535 | 165.72018 | 4.45816
535.1 | 165.69375 | 4.459
535.2 | 165.69894 | 4.45983
535.3 | 165.66556 | 4.46066
535.4 | 165.70171 | 4.4615
535.5 | 165.75955 | 4.46233
535.6 | 165.73805 | 4.46316
535.7 | 165.67736 | 4.464
535.8 | 165.74246 | 4.46483
535.9 | 165.78588 | 4.46566
536 | 165.71696 | 4.4665
536.1 | 165.71014 | 4.46733
536.2 | 165.74089 | 4.46816
536.3 | 165.76834 | 4.469
536.4 | 165.73633 | 4.46983
536.5 | 165.8523 | 4.47066
536.6 | 165.76766 | 4.4715
536.7 | 165.70269 | 4.47233
536.8 | 165.75366 | 4.47316
536.9 | 165.75388 | 4.47399
537 | 165.74898 | 4.47483
537.1 | 165.78969 | 4.47566
537.2 | 165.76048 | 4.4765
537.3 | 165.71287 | 4.47733
537.4 | 165.75121 | 4.47816
537.5 | 165.69115 | 4.479
537.6 | 165.79805 | 4.47983
537.7 | 165.76762 | 4.48066
537.8 | 165.76995 | 4.4815
537.9 | 165.77567 | 4.48233
538 | 165.69996 | 4.48316
538.1 | 165.79343 | 4.484
538.2 | 165.81693 | 4.48483
538.3 | 165.76233 | 4.48566
538.4 | 165.77523 | 4.4865
538.5 | 165.79714 | 4.48733
538.6 | 165.81531 | 4.48816
538.7 | 165.69873 | 4.48899
538.8 | 165.6745 | 4.48983
538.9 | 165.78106 | 4.49066
539 | 165.79284 | 4.4915
539.1 | 165.74391 | 4.49233
539.2 | 165.78625 | 4.49316
539.3 | 165.83264 | 4.494
539.4 | 165.79767 | 4.49483
539.5 | 165.74828 | 4.49566
539.6 | 165.77844 | 4.4965
539.7 | 165.77026 | 4.49733
539.8 | 165.81631 | 4.49816
539.9 | 165.73602 | 4.49899
540 | 165.71195 | 4.49983
540.1 | 165.74587 | 4.50066
540.2 | 165.80226 | 4.5015
540.3 | 165.7895 | 4.50233
540.4 | 165.72821 | 4.50316
540.5 | 165.76998 | 4.504
540.6 | 165.85114 | 4.50483
540.7 | 165.7742 | 4.50566
540.8 | 165.7372 | 4.5065
540.9 | 165.81779 | 4.50733
541 | 165.76878 | 4.50816
541.1 | 165.69698 | 4.509
541.2 | 165.80749 | 4.50983
541.3 | 165.85764 | 4.51066
541.4 | 165.83794 | 4.51149
541.5 | 165.80005 | 4.51233
541.6 | 165.80149 | 4.51316
541.7 | 165.81696 | 4.514
541.8 | 165.72387 | 4.51483
541.9 | 165.81347 | 4.51566
542 | 165.73227 | 4.51649
542.1 | 165.76723 | 4.51733
542.2 | 165.87107 | 4.51816
542.3 | 165.79171 | 4.519
542.4 | 165.7346 | 4.51983
542.5 | 165.78411 | 4.52066
542.6 | 165.80276 | 4.52149
542.7 | 165.79878 | 4.52233
542.8 | 165.82278 | 4.52317
542.9 | 165.84152 | 4.524
543 | 165.82766 | 4.52483
543.1 | 165.88322 | 4.52566
543.2 | 165.79555 | 4.5265
543.3 | 165.85476 | 4.52733
543.4 | 165.85852 | 4.52816
543.5 | 165.80791 | 4.529
543.6 | 165.86216 | 4.52983
543.7 | 165.83611 | 4.53066
543.8 | 165.83747 | 4.5315
543.9 | 165.91169 | 4.53233
544 | 165.79052 | 4.53316
544.1 | 165.86667 | 4.53399
544.2 | 165.78259 | 4.53483
544.3 | 165.86891 | 4.53566
544.4 | 165.83049 | 4.53649
544.5 | 165.93149 | 4.53733
544.6 | 165.78755 | 4.53816
544.7 | 165.88069 | 4.539
544.8 | 165.9187 | 4.53983
544.9 | 165.79675 | 4.54066
545 | 165.81306 | 4.5415
545.1 | 165.87306 | 4.54233
545.2 | 165.86475 | 4.54316
545.3 | 165.78824 | 4.544
545.4 | 165.93215 | 4.54483
545.5 | 165.81937 | 4.54566
545.6 | 165.86966 | 4.5465
545.7 | 165.8285 | 4.54733
545.8 | 165.85759 | 4.54816
545.9 | 165.89059 | 4.549
546 | 165.81805 | 4.54983
546.1 | 165.88731 | 4.55066
546.2 | 165.8826 | 4.5515
546.3 | 165.82826 | 4.55233
546.4 | 165.9002 | 4.55316
546.5 | 165.95048 | 4.55399
546.6 | 165.84753 | 4.55483
546.7 | 165.87343 | 4.55566
546.8 | 165.85171 | 4.5565
546.9 | 165.82047 | 4.55733
547 | 165.93293 | 4.55816
547.1 | 165.92184 | 4.559
547.2 | 165.88168 | 4.55983
547.3 | 165.91029 | 4.56066
547.4 | 165.93548 | 4.5615
547.5 | 165.88161 | 4.56233
547.6 | 165.8902 | 4.56316
547.7 | 165.93654 | 4.56399
547.8 | 165.8254 | 4.56483
547.9 | 165.91244 | 4.56566
548 | 165.84636 | 4.5665
548.1 | 165.90584 | 4.56733
548.2 | 165.9127 | 4.56816
548.3 | 165.93289 | 4.56899
548.4 | 165.87839 | 4.56983
548.5 | 165.93545 | 4.57066
548.6 | 165.8756 | 4.5715
548.7 | 165.93567 | 4.57233
548.8 | 165.93721 | 4.57316
548.9 | 165.89284 | 4.574
549 | 165.88484 | 4.57483
549.1 | 165.92061 | 4.57566
549.2 | 165.9214 | 4.5765
549.3 | 165.92674 | 4.57733
549.4 | 165.95154 | 4.57816
549.5 | 165.91681 | 4.57899
549.6 | 165.92076 | 4.57983
549.7 | 166.01025 | 4.58066
549.8 | 165.97518 | 4.5815
549.9 | 165.97972 | 4.58233
550 | 165.9409 | 4.58316
550.1 | 165.9591 | 4.584
550.2 | 165.91609 | 4.58483
550.3 | 165.9267 | 4.58566
550.4 | 165.92888 | 4.58649
550.5 | 165.9569 | 4.58733
550.6 | 166.02155 | 4.58816
550.7 | 165.95241 | 4.589
550.8 | 165.94874 | 4.58983
550.9 | 165.98705 | 4.59066
551 | 165.96553 | 4.5915
551.1 | 165.97684 | 4.59233
551.2 | 165.95056 | 4.59316
551.3 | 166.01021 | 4.594
551.4 | 165.95162 | 4.59483
551.5 | 166.05259 | 4.59566
551.6 | 165.97563 | 4.5965
551.7 | 165.93014 | 4.59733
551.8 | 165.97527 | 4.59816
551.9 | 166.00822 | 4.599
552 | 166.01067 | 4.59983
552.1 | 165.95057 | 4.60066
552.2 | 165.9594 | 4.6015
552.3 | 165.99686 | 4.60233
552.4 | 165.97393 | 4.60316
552.5 | 165.9763 | 4.604
552.6 | 166.06399 | 4.60483
552.7 | 166.03198 | 4.60566
552.8 | 166.02682 | 4.6065
552.9 | 166.01659 | 4.60733
553 | 166.01988 | 4.60816
553.1 | 166.02599 | 4.609
553.2 | 166.04289 | 4.60983
553.3 | 166.05834 | 4.61066
553.4 | 166.02796 | 4.6115
553.5 | 165.94775 | 4.61233
553.6 | 166.05783 | 4.61316
553.7 | 166.04598 | 4.61399
553.8 | 165.96143 | 4.61483
553.9 | 166.07684 | 4.61566
554 | 166.03242 | 4.61649
554.1 | 166.07427 | 4.61733
554.2 | 165.98871 | 4.61816
554.3 | 166.03329 | 4.619
554.4 | 165.95635 | 4.61983
554.5 | 166.10753 | 4.62067
554.6 | 166.06413 | 4.6215
554.7 | 166.08967 | 4.62233
554.8 | 166.1445 | 4.62316
554.9 | 166.09616 | 4.62399
555 | 166.09957 | 4.62483
555.1 | 166.14831 | 4.62566
555.2 | 166.09157 | 4.6265
555.3 | 166.08148 | 4.62733
555.4 | 166.17221 | 4.62816
555.5 | 166.12091 | 4.629
555.6 | 166.09584 | 4.62983
555.7 | 166.15819 | 4.63066
555.8 | 166.09634 | 4.63149
555.9 | 166.11771 | 4.63233
556 | 166.17397 | 4.63316
556.1 | 166.11915 | 4.634
556.2 | 166.10785 | 4.63483
556.3 | 166.1056 | 4.63566
556.4 | 166.1337 | 4.6365
556.5 | 166.16583 | 4.63733
556.6 | 166.13946 | 4.63816
556.7 | 166.09533 | 4.63899
556.8 | 166.12663 | 4.63983
556.9 | 166.1068 | 4.64066
557 | 166.1452 | 4.6415
557.1 | 166.20173 | 4.64233
557.2 | 166.1471 | 4.64316
557.3 | 166.07592 | 4.644
557.4 | 166.15549 | 4.64483
557.5 | 166.18153 | 4.64566
557.6 | 166.19996 | 4.64649
557.7 | 166.09778 | 4.64733
557.8 | 166.15298 | 4.64816
557.9 | 166.23056 | 4.649
558 | 166.10712 | 4.64983
558.1 | 166.15037 | 4.65066
558.2 | 166.14616 | 4.65149
558.3 | 166.16128 | 4.65233
558.4 | 166.16507 | 4.65316
558.5 | 166.14856 | 4.65399
558.6 | 166.25807 | 4.65483
558.7 | 166.27615 | 4.65566
558.8 | 166.30351 | 4.6565
558.9 | 166.17921 | 4.65733
559 | 166.25344 | 4.65816
559.1 | 166.2642 | 4.65899
559.2 | 166.22581 | 4.65983
559.3 | 166.19804 | 4.66066
559.4 | 166.11711 | 4.6615
559.5 | 166.21483 | 4.66233
559.6 | 166.20517 | 4.66316
559.7 | 166.23057 | 4.664
559.8 | 166.30951 | 4.66483
559.9 | 166.16667 | 4.66566
560 | 166.26546 | 4.6665
560.1 | 166.19724 | 4.66733
560.2 | 166.20181 | 4.66816
560.3 | 166.30833 | 4.669
560.4 | 166.31212 | 4.66983
560.5 | 166.28144 | 4.67066
560.6 | 166.27807 | 4.6715
560.7 | 166.28414 | 4.67233
560.8 | 166.28229 | 4.67316
560.9 | 166.26832 | 4.674
561 | 166.29761 | 4.67483
561.1 | 166.27994 | 4.67566
561.2 | 166.19775 | 4.67649
561.3 | 166.20464 | 4.67733
561.4 | 166.26839 | 4.67816
561.5 | 166.28069 | 4.679
561.6 | 166.2233 | 4.67983
561.7 | 166.23989 | 4.68066
561.8 | 166.24222 | 4.6815
561.9 | 166.22508 | 4.68233
562 | 166.25542 | 4.68316
562.1 | 166.25169 | 4.68399
562.2 | 166.31953 | 4.68483
562.3 | 166.29919 | 4.68566
562.4 | 166.27744 | 4.6865
562.5 | 166.21911 | 4.68733
562.6 | 166.23884 | 4.68816
562.7 | 166.28163 | 4.68899
562.8 | 166.25782 | 4.68983
562.9 | 166.30678 | 4.69066
563 | 166.26991 | 4.6915
563.1 | 166.22567 | 4.69233
563.2 | 166.3386 | 4.69316
563.3 | 166.26791 | 4.694
563.4 | 166.29901 | 4.69483
563.5 | 166.29395 | 4.69566
563.6 | 166.22674 | 4.6965
563.7 | 166.39819 | 4.69733
563.8 | 166.35682 | 4.69816
563.9 | 166.30851 | 4.699
564 | 166.32457 | 4.69983
564.1 | 166.32348 | 4.70066
564.2 | 166.33783 | 4.7015
564.3 | 166.3779 | 4.70233
564.4 | 166.3007 | 4.70316
564.5 | 166.4454 | 4.704
564.6 | 166.40349 | 4.70483
564.7 | 166.25388 | 4.70566
564.8 | 166.36198 | 4.7065
564.9 | 166.33489 | 4.70733
565 | 166.33751 | 4.70816
565.1 | 166.35509 | 4.709
565.2 | 166.26044 | 4.70983
565.3 | 166.32822 | 4.71066
565.4 | 166.34459 | 4.7115
565.5 | 166.35829 | 4.71233
565.6 | 166.3979 | 4.71316
565.7 | 166.35996 | 4.714
565.8 | 166.36224 | 4.71483
565.9 | 166.34255 | 4.71566
566 | 166.35313 | 4.7165
566.1 | 166.31929 | 4.71733
566.2 | 166.42703 | 4.71816
566.3 | 166.49082 | 4.719
566.4 | 166.30003 | 4.71983
566.5 | 166.38026 | 4.72066
566.6 | 166.35136 | 4.7215
566.7 | 166.40634 | 4.72233
566.8 | 166.30276 | 4.72316
566.9 | 166.37248 | 4.724
567 | 166.39325 | 4.72483
567.1 | 166.40874 | 4.72566
567.2 | 166.39368 | 4.72649
567.3 | 166.37964 | 4.72733
567.4 | 166.42698 | 4.72816
567.5 | 166.43864 | 4.729
567.6 | 166.3483 | 4.72983
567.7 | 166.37035 | 4.73066
567.8 | 166.40729 | 4.7315
567.9 | 166.42112 | 4.73233
568 | 166.45779 | 4.73316
568.1 | 166.4333 | 4.73399
568.2 | 166.43535 | 4.73483
568.3 | 166.47035 | 4.73566
568.4 | 166.40962 | 4.7365
568.5 | 166.42272 | 4.73733
568.6 | 166.45327 | 4.73816
568.7 | 166.50471 | 4.739
568.8 | 166.38831 | 4.73983
568.9 | 166.43757 | 4.74066
569 | 166.42934 | 4.7415
569.1 | 166.41939 | 4.74233
569.2 | 166.44318 | 4.74316
569.3 | 166.48511 | 4.744
569.4 | 166.4972 | 4.74483
569.5 | 166.46614 | 4.74566
569.6 | 166.43631 | 4.7465
569.7 | 166.48336 | 4.74733
569.8 | 166.3996 | 4.74816
569.9 | 166.45657 | 4.749
570 | 166.41122 | 4.74983
570.1 | 166.41283 | 4.75066
570.2 | 166.36605 | 4.7515
570.3 | 166.42253 | 4.75233
570.4 | 166.47556 | 4.75316
570.5 | 166.41659 | 4.754
570.6 | 166.39276 | 4.75483
570.7 | 166.47606 | 4.75566
570.8 | 166.40785 | 4.7565
570.9 | 166.50054 | 4.75733
571 | 166.52824 | 4.75816
571.1 | 166.41737 | 4.759
571.2 | 166.48209 | 4.75983
571.3 | 166.4749 | 4.76066
571.4 | 166.49608 | 4.7615
571.5 | 166.52618 | 4.76233
571.6 | 166.53694 | 4.76316
571.7 | 166.43477 | 4.76399
571.8 | 166.49598 | 4.76483
571.9 | 166.45775 | 4.76566
572 | 166.48939 | 4.76649
572.1 | 166.45984 | 4.76733
572.2 | 166.55085 | 4.76816
572.3 | 166.52484 | 4.76899
572.4 | 166.5472 | 4.76983
572.5 | 166.51885 | 4.77066
572.6 | 166.50254 | 4.77149
572.7 | 166.5498 | 4.77233
572.8 | 166.52244 | 4.77316
572.9 | 166.56479 | 4.77399
573 | 166.55194 | 4.77483
573.1 | 166.41479 | 4.77566
573.2 | 166.5611 | 4.7765
573.3 | 166.54941 | 4.77733
573.4 | 166.5695 | 4.77816
573.5 | 166.53616 | 4.779
573.6 | 166.55925 | 4.77983
573.7 | 166.51354 | 4.78066
573.8 | 166.55716 | 4.78149
573.9 | 166.61758 | 4.78233
574 | 166.49495 | 4.78316
574.1 | 166.51133 | 4.784
574.2 | 166.53487 | 4.78483
574.3 | 166.56706 | 4.78567
574.4 | 166.6163 | 4.7865
574.5 | 166.55657 | 4.78733
574.6 | 166.57751 | 4.78816
574.7 | 166.50722 | 4.789
574.8 | 166.59892 | 4.78983
574.9 | 166.59192 | 4.79067
575 | 166.56707 | 4.7915
575.1 | 166.56028 | 4.79233
575.2 | 166.56172 | 4.79316
575.3 | 166.61492 | 4.794
575.4 | 166.62809 | 4.79483
575.5 | 166.60531 | 4.79566
575.6 | 166.54654 | 4.79649
575.7 | 166.57851 | 4.79733
575.8 | 166.52902 | 4.79816
575.9 | 166.61792 | 4.799
576 | 166.53344 | 4.79983
576.1 | 166.58227 | 4.80066
576.2 | 166.59112 | 4.80149
576.3 | 166.66677 | 4.80233
576.4 | 166.58119 | 4.80316
576.5 | 166.66702 | 4.80399
576.6 | 166.57637 | 4.80483
576.7 | 166.57458 | 4.80566
576.8 | 166.57467 | 4.8065
576.9 | 166.58735 | 4.80733
577 | 166.59835 | 4.80816
577.1 | 166.68295 | 4.809
577.2 | 166.61559 | 4.80983
577.3 | 166.64731 | 4.81066
577.4 | 166.58972 | 4.8115
577.5 | 166.55801 | 4.81233
577.6 | 166.63089 | 4.81316
577.7 | 166.57596 | 4.814
577.8 | 166.58231 | 4.81483
577.9 | 166.62399 | 4.81566
578 | 166.59885 | 4.8165
578.1 | 166.58247 | 4.81733
578.2 | 166.57824 | 4.81816
578.3 | 166.68002 | 4.81899
578.4 | 166.61475 | 4.81983
578.5 | 166.69461 | 4.82066
578.6 | 166.69115 | 4.8215
578.7 | 166.64332 | 4.82233
578.8 | 166.61503 | 4.82316
578.9 | 166.62261 | 4.824
579 | 166.64237 | 4.82483
579.1 | 166.67897 | 4.82566
579.2 | 166.64229 | 4.8265
579.3 | 166.62208 | 4.82733
579.4 | 166.60424 | 4.82816
579.5 | 166.68347 | 4.829
579.6 | 166.63075 | 4.82983
579.7 | 166.66739 | 4.83066
579.8 | 166.65405 | 4.8315
579.9 | 166.68267 | 4.83233
580 | 166.62283 | 4.83316
580.1 | 166.73916 | 4.834
580.2 | 166.55106 | 4.83483
580.3 | 166.71128 | 4.83566
580.4 | 166.67039 | 4.8365
580.5 | 166.67906 | 4.83733
580.6 | 166.66368 | 4.83816
580.7 | 166.63237 | 4.83899
580.8 | 166.69573 | 4.83983
580.9 | 166.72115 | 4.84066
581 | 166.75848 | 4.8415
581.1 | 166.7198 | 4.84233
581.2 | 166.72773 | 4.84316
581.3 | 166.69745 | 4.844
581.4 | 166.69733 | 4.84483
581.5 | 166.67694 | 4.84566
581.6 | 166.64395 | 4.8465
581.7 | 166.71098 | 4.84733
581.8 | 166.66029 | 4.84816
581.9 | 166.67297 | 4.849
582 | 166.67115 | 4.84983
582.1 | 166.68384 | 4.85066
582.2 | 166.67359 | 4.8515
582.3 | 166.75622 | 4.85233
582.4 | 166.69272 | 4.85316
582.5 | 166.76386 | 4.854
582.6 | 166.72278 | 4.85483
582.7 | 166.67714 | 4.85566
582.8 | 166.76772 | 4.85649
582.9 | 166.79554 | 4.85733
583 | 166.72404 | 4.85816
583.1 | 166.70999 | 4.859
583.2 | 166.65126 | 4.85983
583.3 | 166.72797 | 4.86066
583.4 | 166.75483 | 4.86149
583.5 | 166.73616 | 4.86233
583.6 | 166.74285 | 4.86316
583.7 | 166.73505 | 4.864
583.8 | 166.7282 | 4.86483
583.9 | 166.75099 | 4.86566
584 | 166.7747 | 4.8665
584.1 | 166.74048 | 4.86733
584.2 | 166.72969 | 4.86816
584.3 | 166.75855 | 4.86899
584.4 | 166.71076 | 4.86983
584.5 | 166.73964 | 4.87066
584.6 | 166.75915 | 4.8715
584.7 | 166.74842 | 4.87233
584.8 | 166.75037 | 4.87316
584.9 | 166.75823 | 4.874
585 | 166.8024 | 4.87483
585.1 | 166.79158 | 4.87566
585.2 | 166.78039 | 4.87649
585.3 | 166.68912 | 4.87733
585.4 | 166.83002 | 4.87816
585.5 | 166.7407 | 4.87899
585.6 | 166.77519 | 4.87983
585.7 | 166.76907 | 4.88066
585.8 | 166.72701 | 4.8815
585.9 | 166.76728 | 4.88233
586 | 166.76824 | 4.88316
586.1 | 166.71588 | 4.88399
586.2 | 166.7591 | 4.88483
586.3 | 166.76993 | 4.88566
586.4 | 166.81302 | 4.8865
586.5 | 166.73249 | 4.88733
586.6 | 166.69696 | 4.88816
586.7 | 166.8053 | 4.889
586.8 | 166.83082 | 4.88983
586.9 | 166.76578 | 4.89066
587 | 166.717 | 4.89149
587.1 | 166.84229 | 4.89233
587.2 | 166.77725 | 4.89316
587.3 | 166.83625 | 4.89399
587.4 | 166.71538 | 4.89483
587.5 | 166.78078 | 4.89566
587.6 | 166.79912 | 4.8965
587.7 | 166.73089 | 4.89733
587.8 | 166.72356 | 4.89816
587.9 | 166.76943 | 4.89899
588 | 166.75913 | 4.89983
588.1 | 166.7831 | 4.90066
588.2 | 166.77681 | 4.9015
588.3 | 166.72865 | 4.90233
588.4 | 166.72621 | 4.90317
588.5 | 166.76717 | 4.904
588.6 | 166.76759 | 4.90483
588.7 | 166.8231 | 4.90566
588.8 | 166.76858 | 4.90649
588.9 | 166.73151 | 4.90733
589 | 166.79951 | 4.90816
589.1 | 166.74976 | 4.909
589.2 | 166.72522 | 4.90983
589.3 | 166.79718 | 4.91066
589.4 | 166.7213 | 4.9115
589.5 | 166.76868 | 4.91233
589.6 | 166.81268 | 4.91316
589.7 | 166.82043 | 4.91399
589.8 | 166.80269 | 4.91483
589.9 | 166.86722 | 4.91566
590 | 166.74248 | 4.9165
590.1 | 166.81759 | 4.91733
590.2 | 166.81607 | 4.91816
590.3 | 166.83387 | 4.919
590.4 | 166.78613 | 4.91983
590.5 | 166.75474 | 4.92066
590.6 | 166.74166 | 4.9215
590.7 | 166.78421 | 4.92233
590.8 | 166.82539 | 4.92316
590.9 | 166.8244 | 4.924
591 | 166.74464 | 4.92483
591.1 | 166.82471 | 4.92566
591.2 | 166.80622 | 4.9265
591.3 | 166.73861 | 4.92733
591.4 | 166.81596 | 4.92816
591.5 | 166.83118 | 4.929
591.6 | 166.75946 | 4.92983
591.7 | 166.76002 | 4.93066
591.8 | 166.82193 | 4.9315
591.9 | 166.79091 | 4.93233
592 | 166.74326 | 4.93317
592.1 | 166.85242 | 4.934
592.2 | 166.71946 | 4.93483
592.3 | 166.87419 | 4.93566
592.4 | 166.82079 | 4.93649
592.5 | 166.77968 | 4.93733
592.6 | 166.77909 | 4.93816
592.7 | 166.89653 | 4.939
592.8 | 166.80874 | 4.93983
592.9 | 166.84789 | 4.94066
593 | 166.81029 | 4.94149
593.1 | 166.81612 | 4.94233
593.2 | 166.79081 | 4.94316
593.3 | 166.77713 | 4.94399
593.4 | 166.81418 | 4.94483
593.5 | 166.76761 | 4.94566
593.6 | 166.79772 | 4.9465
593.7 | 166.8677 | 4.94733
593.8 | 166.79254 | 4.94816
593.9 | 166.75111 | 4.949
594 | 166.81312 | 4.94983
594.1 | 166.81276 | 4.95066
594.2 | 166.83879 | 4.95149
594.3 | 166.82526 | 4.95233
594.4 | 166.81429 | 4.95316
594.5 | 166.89596 | 4.954
594.6 | 166.8347 | 4.95483
594.7 | 166.85166 | 4.95566
594.8 | 166.90317 | 4.9565
594.9 | 166.81842 | 4.95733
595 | 166.82159 | 4.95816
595.1 | 166.83472 | 4.95899
595.2 | 166.80382 | 4.95983
595.3 | 166.8938 | 4.96066
595.4 | 166.83975 | 4.9615
595.5 | 166.85668 | 4.96233
595.6 | 166.85291 | 4.96316
595.7 | 166.85668 | 4.964
595.8 | 166.91014 | 4.96483
595.9 | 166.83004 | 4.96566
596 | 166.90531 | 4.9665
596.1 | 166.84727 | 4.96733
596.2 | 166.77904 | 4.96816
596.3 | 166.94369 | 4.969
596.4 | 166.79622 | 4.96983
596.5 | 166.8519 | 4.97066
596.6 | 166.88339 | 4.9715
596.7 | 166.83897 | 4.97233
596.8 | 166.88898 | 4.97316
596.9 | 166.89043 | 4.974
597 | 166.90633 | 4.97483
597.1 | 166.92589 | 4.97566
597.2 | 166.96499 | 4.9765
597.3 | 166.90276 | 4.97733
597.4 | 166.83389 | 4.97816
597.5 | 166.85825 | 4.979
597.6 | 166.90748 | 4.97983
597.7 | 166.87389 | 4.98066
597.8 | 166.9198 | 4.9815
597.9 | 166.88232 | 4.98233
598 | 166.90822 | 4.98316
598.1 | 166.88046 | 4.984
598.2 | 166.84718 | 4.98483
598.3 | 166.87414 | 4.98566
598.4 | 166.86541 | 4.9865
598.5 | 166.91296 | 4.98733
598.6 | 166.95315 | 4.98816
598.7 | 166.87533 | 4.989
598.8 | 166.81983 | 4.98983
598.9 | 166.89381 | 4.99066
599 | 166.88839 | 4.9915
599.1 | 166.94129 | 4.99233
599.2 | 166.96208 | 4.99316
599.3 | 166.91758 | 4.994
599.4 | 166.86307 | 4.99483
599.5 | 166.86307 | 4.99566
599.6 | 166.94676 | 4.9965
599.7 | 166.88378 | 4.99733
599.8 | 166.86566 | 4.99816
599.9 | 166.92585 | 4.999
600 | 166.90659 | 4.99983
600.1 | 166.88982 | 5.00066
600.2 | 166.83737 | 5.00149
600.3 | 166.88359 | 5.00233
600.4 | 166.929 | 5.00316
600.5 | 166.85622 | 5.004
600.6 | 166.84855 | 5.00483
600.7 | 166.9042 | 5.00566
600.8 | 166.8564 | 5.0065
600.9 | 166.84228 | 5.00733
601 | 166.93553 | 5.00816
601.1 | 166.90832 | 5.009
601.2 | 166.87539 | 5.00983
601.3 | 166.87655 | 5.01066
601.4 | 166.93308 | 5.01149
601.5 | 166.87137 | 5.01233
601.6 | 166.89977 | 5.01316
601.7 | 166.88875 | 5.014
601.8 | 166.92849 | 5.01483
601.9 | 166.96054 | 5.01566
602 | 166.89906 | 5.01649
602.1 | 166.88333 | 5.01733
602.2 | 166.86245 | 5.01816
602.3 | 166.96039 | 5.019
602.4 | 166.876 | 5.01983
602.5 | 166.77245 | 5.02066
602.6 | 166.87281 | 5.0215
602.7 | 166.86883 | 5.02233
602.8 | 166.90762 | 5.02317
602.9 | 166.94778 | 5.024
603 | 166.92292 | 5.02483
603.1 | 166.84908 | 5.02566
603.2 | 166.87119 | 5.02649
603.3 | 166.90323 | 5.02733
603.4 | 166.88528 | 5.02816
603.5 | 166.79911 | 5.029
603.6 | 166.88064 | 5.02983
603.7 | 166.87116 | 5.03066
603.8 | 166.88549 | 5.0315
603.9 | 166.84154 | 5.03233
604 | 166.89569 | 5.03316
604.1 | 166.89309 | 5.034
604.2 | 166.91912 | 5.03483
604.3 | 166.86223 | 5.03566
604.4 | 166.95066 | 5.0365
604.5 | 166.83288 | 5.03733
604.6 | 166.86792 | 5.03816
604.7 | 166.88201 | 5.03899
604.8 | 166.91695 | 5.03983
604.9 | 166.88406 | 5.04066
605 | 166.88966 | 5.0415
605.1 | 166.92233 | 5.04233
605.2 | 166.8326 | 5.04316
605.3 | 166.89668 | 5.044
605.4 | 166.92599 | 5.04483
605.5 | 166.84269 | 5.04566
605.6 | 166.85501 | 5.0465
605.7 | 166.89189 | 5.04733
605.8 | 166.83039 | 5.04816
605.9 | 166.85784 | 5.049
606 | 166.84021 | 5.04983
606.1 | 166.87679 | 5.05066
606.2 | 166.86862 | 5.0515
606.3 | 166.9288 | 5.05233
606.4 | 166.91175 | 5.05316
606.5 | 166.93786 | 5.054
606.6 | 166.82639 | 5.05483
606.7 | 166.85769 | 5.05566
606.8 | 166.89534 | 5.05649
606.9 | 166.80346 | 5.05733
607 | 166.82592 | 5.05816
607.1 | 166.88129 | 5.059
607.2 | 166.81747 | 5.05983
607.3 | 166.85025 | 5.06066
607.4 | 166.87595 | 5.06149
607.5 | 166.87548 | 5.06233
607.6 | 166.9223 | 5.06316
607.7 | 166.96507 | 5.06399
607.8 | 166.84358 | 5.06483
607.9 | 166.81961 | 5.06566
608 | 166.82067 | 5.0665
608.1 | 166.85786 | 5.06733
608.2 | 166.82235 | 5.06816
608.3 | 166.87725 | 5.069
608.4 | 166.79488 | 5.06983
608.5 | 166.87028 | 5.07066
608.6 | 166.83477 | 5.0715
608.7 | 166.72884 | 5.07233
608.8 | 166.83807 | 5.07316
608.9 | 166.89279 | 5.074
609 | 166.81304 | 5.07483
609.1 | 166.83679 | 5.07566
609.2 | 166.8097 | 5.0765
609.3 | 166.76392 | 5.07733
609.4 | 166.82858 | 5.07816
609.5 | 166.8173 | 5.07899
609.6 | 166.83594 | 5.07983
609.7 | 166.91827 | 5.08066
609.8 | 166.83286 | 5.0815
609.9 | 166.73288 | 5.08233
610 | 166.81864 | 5.08316
610.1 | 166.8142 | 5.084
610.2 | 166.7934 | 5.08483
610.3 | 166.86687 | 5.08566
610.4 | 166.80088 | 5.08649
610.5 | 166.84735 | 5.08733
610.6 | 166.79895 | 5.08817
610.7 | 166.7982 | 5.089
610.8 | 166.78657 | 5.08983
610.9 | 166.84154 | 5.09066
611 | 166.81828 | 5.0915
611.1 | 166.76909 | 5.09233
611.2 | 166.7698 | 5.09316
611.3 | 166.75969 | 5.094
611.4 | 166.74078 | 5.09483
611.5 | 166.74958 | 5.09566
611.6 | 166.77322 | 5.0965
611.7 | 166.65412 | 5.09733
611.8 | 166.85526 | 5.09816
611.9 | 166.80143 | 5.09899
612 | 166.77046 | 5.09983
612.1 | 166.8382 | 5.10066
612.2 | 166.75963 | 5.10149
612.3 | 166.78635 | 5.10233
612.4 | 166.75563 | 5.10316
612.5 | 166.81317 | 5.104
612.6 | 166.82862 | 5.10483
612.7 | 166.72642 | 5.10566
612.8 | 166.7491 | 5.1065
612.9 | 166.76382 | 5.10733
613 | 166.79461 | 5.10816
613.1 | 166.76405 | 5.109
613.2 | 166.77356 | 5.10983
613.3 | 166.69296 | 5.11066
613.4 | 166.74864 | 5.1115
613.5 | 166.76905 | 5.11233
613.6 | 166.74906 | 5.11316
613.7 | 166.71623 | 5.114
613.8 | 166.71778 | 5.11483
613.9 | 166.78883 | 5.11566
614 | 166.74917 | 5.11649
614.1 | 166.73569 | 5.11733
614.2 | 166.77662 | 5.11816
614.3 | 166.70033 | 5.119
614.4 | 166.74174 | 5.11983
614.5 | 166.72683 | 5.12066
614.6 | 166.73945 | 5.1215
614.7 | 166.75804 | 5.12233
614.8 | 166.68686 | 5.12316
614.9 | 166.69145 | 5.12399
615 | 166.715 | 5.12483
615.1 | 166.77241 | 5.12566
615.2 | 166.75985 | 5.1265
615.3 | 166.67672 | 5.12733
615.4 | 166.72047 | 5.12816
615.5 | 166.76976 | 5.129
615.6 | 166.82067 | 5.12983
615.7 | 166.72411 | 5.13066
615.8 | 166.74016 | 5.13149
615.9 | 166.72363 | 5.13233
616 | 166.70238 | 5.13316
616.1 | 166.72489 | 5.134
616.2 | 166.6904 | 5.13483
616.3 | 166.69831 | 5.13566
616.4 | 166.67583 | 5.13649
616.5 | 166.6866 | 5.13733
616.6 | 166.73098 | 5.13816
616.7 | 166.75339 | 5.13899
616.8 | 166.77832 | 5.13983
616.9 | 166.70947 | 5.14066
617 | 166.68568 | 5.14149
617.1 | 166.7399 | 5.14233
617.2 | 166.63418 | 5.14316
617.3 | 166.74807 | 5.144
617.4 | 166.6935 | 5.14483
617.5 | 166.72631 | 5.14566
617.6 | 166.7664 | 5.1465
617.7 | 166.69075 | 5.14733
617.8 | 166.72075 | 5.14816
617.9 | 166.78339 | 5.149
618 | 166.73081 | 5.14983
618.1 | 166.73093 | 5.15066
618.2 | 166.68057 | 5.1515
618.3 | 166.68979 | 5.15233
618.4 | 166.69513 | 5.15316
618.5 | 166.68415 | 5.154
618.6 | 166.70073 | 5.15483
618.7 | 166.72589 | 5.15566
618.8 | 166.75848 | 5.1565
618.9 | 166.66198 | 5.15733
619 | 166.73137 | 5.15816
619.1 | 166.76027 | 5.15899
619.2 | 166.67227 | 5.15983
619.3 | 166.65984 | 5.16066
619.4 | 166.64952 | 5.1615
619.5 | 166.74958 | 5.16233
619.6 | 166.75649 | 5.16316
619.7 | 166.72263 | 5.164
619.8 | 166.73468 | 5.16483
619.9 | 166.75721 | 5.16566
620 | 166.72378 | 5.1665
620.1 | 166.75991 | 5.16733
620.2 | 166.70512 | 5.16816
620.3 | 166.75626 | 5.169
620.4 | 166.71283 | 5.16983
620.5 | 166.6872 | 5.17066
620.6 | 166.66869 | 5.1715
620.7 | 166.69974 | 5.17233
620.8 | 166.67297 | 5.17316
620.9 | 166.73732 | 5.17399
621 | 166.73672 | 5.17483
621.1 | 166.64619 | 5.17566
621.2 | 166.70269 | 5.17649
621.3 | 166.73314 | 5.17733
621.4 | 166.6934 | 5.17816
621.5 | 166.74689 | 5.179
621.6 | 166.71639 | 5.17983
621.7 | 166.64009 | 5.18066
621.8 | 166.76953 | 5.18149
621.9 | 166.63561 | 5.18233
622 | 166.58639 | 5.18316
622.1 | 166.79494 | 5.184
622.2 | 166.73415 | 5.18483
622.3 | 166.71235 | 5.18567
622.4 | 166.75666 | 5.1865
622.5 | 166.72681 | 5.18733
622.6 | 166.71066 | 5.18816
622.7 | 166.72187 | 5.189
622.8 | 166.76339 | 5.18983
622.9 | 166.68211 | 5.19066
623 | 166.74799 | 5.1915
623.1 | 166.69267 | 5.19233
623.2 | 166.73387 | 5.19316
623.3 | 166.74132 | 5.194
623.4 | 166.68494 | 5.19483
623.5 | 166.67551 | 5.19566
623.6 | 166.68009 | 5.19649
623.7 | 166.77009 | 5.19733
623.8 | 166.64822 | 5.19816
623.9 | 166.74215 | 5.199
624 | 166.75216 | 5.19983
624.1 | 166.70447 | 5.20067
624.2 | 166.65843 | 5.2015
624.3 | 166.69663 | 5.20233
624.4 | 166.7486 | 5.20316
624.5 | 166.72502 | 5.204
624.6 | 166.68628 | 5.20483
624.7 | 166.61549 | 5.20566
624.8 | 166.73756 | 5.2065
624.9 | 166.62692 | 5.20733
625 | 166.80158 | 5.20816
625.1 | 166.7073 | 5.209
625.2 | 166.65161 | 5.20983
625.3 | 166.69956 | 5.21066
625.4 | 166.73382 | 5.21149
625.5 | 166.64519 | 5.21233
625.6 | 166.65065 | 5.21316
625.7 | 166.72456 | 5.214
625.8 | 166.75859 | 5.21483
625.9 | 166.7387 | 5.21566
626 | 166.66927 | 5.2165
626.1 | 166.77599 | 5.21733
626.2 | 166.72958 | 5.21816
626.3 | 166.77115 | 5.21899
626.4 | 166.76092 | 5.21983
626.5 | 166.78243 | 5.22066
626.6 | 166.73649 | 5.2215
626.7 | 166.814 | 5.22233
626.8 | 166.74649 | 5.22316
626.9 | 166.78245 | 5.224
627 | 166.7441 | 5.22483
627.1 | 166.72832 | 5.22566
627.2 | 166.75051 | 5.2265
627.3 | 166.79812 | 5.22733
627.4 | 166.75408 | 5.22816
627.5 | 166.69409 | 5.229
627.6 | 166.73421 | 5.22983
627.7 | 166.75535 | 5.23066
627.8 | 166.75612 | 5.2315
627.9 | 166.79901 | 5.23233
628 | 166.73549 | 5.23316
628.1 | 166.7399 | 5.23399
628.2 | 166.75963 | 5.23483
628.3 | 166.71559 | 5.23566
628.4 | 166.75925 | 5.2365
628.5 | 166.71569 | 5.23733
628.6 | 166.79107 | 5.23816
628.7 | 166.70819 | 5.239
628.8 | 166.76471 | 5.23983
628.9 | 166.74313 | 5.24066
629 | 166.74176 | 5.24149
629.1 | 166.748 | 5.24233
629.2 | 166.77309 | 5.24316
629.3 | 166.69989 | 5.244
629.4 | 166.7982 | 5.24483
629.5 | 166.859 | 5.24566
629.6 | 166.70648 | 5.2465
629.7 | 166.72908 | 5.24733
629.8 | 166.74925 | 5.24816
629.9 | 166.78892 | 5.24899
630 | 166.76725 | 5.24983
630.1 | 166.72897 | 5.25066
630.2 | 166.72283 | 5.25149
630.3 | 166.77016 | 5.25233
630.4 | 166.76492 | 5.25316
630.5 | 166.67847 | 5.254
630.6 | 166.82005 | 5.25483
630.7 | 166.79586 | 5.25566
630.8 | 166.70181 | 5.2565
630.9 | 166.83564 | 5.25733
631 | 166.65117 | 5.25816
631.1 | 166.80236 | 5.259
631.2 | 166.81529 | 5.25983
631.3 | 166.82315 | 5.26066
631.4 | 166.66328 | 5.2615
631.5 | 166.74701 | 5.26233
631.6 | 166.75955 | 5.26316
631.7 | 166.74847 | 5.264
631.8 | 166.80791 | 5.26483
631.9 | 166.70774 | 5.26566
632 | 166.70084 | 5.2665
632.1 | 166.86408 | 5.26733
632.2 | 166.71257 | 5.26816
632.3 | 166.75667 | 5.269
632.4 | 166.71844 | 5.26983
632.5 | 166.81457 | 5.27066
632.6 | 166.77004 | 5.27149
632.7 | 166.76127 | 5.27233
632.8 | 166.77555 | 5.27316
632.9 | 166.7341 | 5.274
633 | 166.78695 | 5.27483
633.1 | 166.77043 | 5.27566
633.2 | 166.69331 | 5.2765
633.3 | 166.79228 | 5.27733
633.4 | 166.71966 | 5.27816
633.5 | 166.7715 | 5.279
633.6 | 166.81158 | 5.27983
633.7 | 166.7649 | 5.28066
633.8 | 166.73369 | 5.28149
633.9 | 166.68602 | 5.28233
634 | 166.78566 | 5.28316
634.1 | 166.67603 | 5.284
634.2 | 166.70192 | 5.28483
634.3 | 166.77605 | 5.28566
634.4 | 166.77544 | 5.2865
634.5 | 166.77477 | 5.28733
634.6 | 166.76072 | 5.28816
634.7 | 166.79421 | 5.28899
634.8 | 166.76719 | 5.28983
634.9 | 166.79541 | 5.29066
635 | 166.75037 | 5.2915
635.1 | 166.73554 | 5.29233
635.2 | 166.75811 | 5.29316
635.3 | 166.76585 | 5.29399
635.4 | 166.69565 | 5.29483
635.5 | 166.79606 | 5.29566
635.6 | 166.82128 | 5.2965
635.7 | 166.81466 | 5.29733
635.8 | 166.76247 | 5.29816
635.9 | 166.79388 | 5.29899
636 | 166.78509 | 5.29983
636.1 | 166.80716 | 5.30066
636.2 | 166.79726 | 5.3015
636.3 | 166.79247 | 5.30233
636.4 | 166.75281 | 5.30316
636.5 | 166.74498 | 5.30399
636.6 | 166.7552 | 5.30483
636.7 | 166.83125 | 5.30566
636.8 | 166.76914 | 5.3065
636.9 | 166.80832 | 5.30733
637 | 166.76349 | 5.30816
637.1 | 166.73116 | 5.309
637.2 | 166.79134 | 5.30983
637.3 | 166.7399 | 5.31066
637.4 | 166.76499 | 5.3115
637.5 | 166.77052 | 5.31233
637.6 | 166.71054 | 5.31316
637.7 | 166.77777 | 5.314
637.8 | 166.77337 | 5.31483
637.9 | 166.79814 | 5.31566
638 | 166.77967 | 5.31649
638.1 | 166.80926 | 5.31733
638.2 | 166.87211 | 5.31816
638.3 | 166.77503 | 5.31899
638.4 | 166.75246 | 5.31983
638.5 | 166.68387 | 5.32066
638.6 | 166.72285 | 5.3215
638.7 | 166.83082 | 5.32233
638.8 | 166.758 | 5.32316
638.9 | 166.77528 | 5.324
639 | 166.7546 | 5.32483
639.1 | 166.79663 | 5.32566
639.2 | 166.78702 | 5.3265
639.3 | 166.80932 | 5.32733
639.4 | 166.88448 | 5.32816
639.5 | 166.7629 | 5.329
639.6 | 166.83804 | 5.32983
639.7 | 166.77083 | 5.33066
639.8 | 166.73903 | 5.3315
639.9 | 166.71334 | 5.33233
640 | 166.80833 | 5.33316
640.1 | 166.72352 | 5.334
640.2 | 166.76581 | 5.33483
640.3 | 166.76626 | 5.33566
640.4 | 166.74672 | 5.33649
640.5 | 166.81208 | 5.33733
640.6 | 166.80896 | 5.33816
640.7 | 166.76538 | 5.339
640.8 | 166.80526 | 5.33983
640.9 | 166.84346 | 5.34066
641 | 166.76894 | 5.3415
641.1 | 166.77143 | 5.34233
641.2 | 166.67171 | 5.34316
641.3 | 166.82887 | 5.344
641.4 | 166.85244 | 5.34483
641.5 | 166.77116 | 5.34566
641.6 | 166.80412 | 5.34649
641.7 | 166.83171 | 5.34733
641.8 | 166.69276 | 5.34816
641.9 | 166.74251 | 5.349
642 | 166.79449 | 5.34983
642.1 | 166.77625 | 5.35066
642.2 | 166.8261 | 5.3515
642.3 | 166.81334 | 5.35233
642.4 | 166.87742 | 5.35317
642.5 | 166.7383 | 5.354
642.6 | 166.8364 | 5.35483
642.7 | 166.76781 | 5.35566
642.8 | 166.70258 | 5.3565
642.9 | 166.7588 | 5.35733
643 | 166.73664 | 5.35816
643.1 | 166.85572 | 5.359
643.2 | 166.77152 | 5.35983
643.3 | 166.82742 | 5.36066
643.4 | 166.87513 | 5.36149
643.5 | 166.76751 | 5.36233
643.6 | 166.77753 | 5.36316
643.7 | 166.81246 | 5.364
643.8 | 166.79062 | 5.36483
643.9 | 166.75091 | 5.36566
644 | 166.84976 | 5.3665
644.1 | 166.82447 | 5.36733
644.2 | 166.78244 | 5.36816
644.3 | 166.78922 | 5.36899
644.4 | 166.80294 | 5.36983
644.5 | 166.77577 | 5.37066
644.6 | 166.77566 | 5.3715
644.7 | 166.82842 | 5.37233
644.8 | 166.81585 | 5.37316
644.9 | 166.74401 | 5.374
645 | 166.83579 | 5.37483
645.1 | 166.72714 | 5.37566
645.2 | 166.82753 | 5.3765
645.3 | 166.79925 | 5.37733
645.4 | 166.73055 | 5.37816
645.5 | 166.88503 | 5.379
645.6 | 166.75067 | 5.37983
645.7 | 166.78863 | 5.38066
645.8 | 166.78087 | 5.3815
645.9 | 166.75332 | 5.38233
646 | 166.79014 | 5.38316
646.1 | 166.81798 | 5.38399
646.2 | 166.83303 | 5.38483
646.3 | 166.82341 | 5.38566
646.4 | 166.81387 | 5.3865
646.5 | 166.78509 | 5.38733
646.6 | 166.83302 | 5.38817
646.7 | 166.82846 | 5.389
646.8 | 166.77414 | 5.38983
646.9 | 166.7661 | 5.39066
647 | 166.77964 | 5.39149
647.1 | 166.81754 | 5.39233
647.2 | 166.7817 | 5.39316
647.3 | 166.76895 | 5.394
647.4 | 166.78656 | 5.39483
647.5 | 166.87418 | 5.39567
647.6 | 166.80157 | 5.3965
647.7 | 166.82632 | 5.39733
647.8 | 166.84775 | 5.39816
647.9 | 166.79051 | 5.39899
648 | 166.7008 | 5.39983
648.1 | 166.81559 | 5.40066
648.2 | 166.7779 | 5.4015
648.3 | 166.76581 | 5.40233
648.4 | 166.85349 | 5.40316
648.5 | 166.79136 | 5.404
648.6 | 166.79847 | 5.40483
648.7 | 166.825 | 5.40566
648.8 | 166.83691 | 5.40649
648.9 | 166.8247 | 5.40733
649 | 166.75317 | 5.40816
649.1 | 166.7852 | 5.409
649.2 | 166.72629 | 5.40983
649.3 | 166.82588 | 5.41066
649.4 | 166.80327 | 5.4115
649.5 | 166.70364 | 5.41233
649.6 | 166.77777 | 5.41316
649.7 | 166.84707 | 5.41399
649.8 | 166.83635 | 5.41483
649.9 | 166.80476 | 5.41566
650 | 166.74944 | 5.4165
650.1 | 166.80922 | 5.41733
650.2 | 166.82583 | 5.41817
650.3 | 166.86197 | 5.419
650.4 | 166.71938 | 5.41983
650.5 | 166.86294 | 5.42066
650.6 | 166.89357 | 5.42149
650.7 | 166.77216 | 5.42233
650.8 | 166.75561 | 5.42316
650.9 | 166.84709 | 5.424
651 | 166.76201 | 5.42483
651.1 | 166.83632 | 5.42566
651.2 | 166.73302 | 5.4265
651.3 | 166.79594 | 5.42733
651.4 | 166.79023 | 5.42816
651.5 | 166.92037 | 5.429
651.6 | 166.81099 | 5.42983
651.7 | 166.82567 | 5.43066
651.8 | 166.83258 | 5.4315
651.9 | 166.83857 | 5.43233
652 | 166.80826 | 5.43316
652.1 | 166.73038 | 5.43399
652.2 | 166.859 | 5.43483
652.3 | 166.82651 | 5.43566
652.4 | 166.85419 | 5.43649
652.5 | 166.81912 | 5.43733
652.6 | 166.86634 | 5.43816
652.7 | 166.82709 | 5.439
652.8 | 166.89399 | 5.43983
652.9 | 166.86317 | 5.44066
653 | 166.8517 | 5.4415
653.1 | 166.78179 | 5.44233
653.2 | 166.81607 | 5.44316
653.3 | 166.85188 | 5.44399
653.4 | 166.82592 | 5.44483
653.5 | 166.82921 | 5.44566
653.6 | 166.81457 | 5.4465
653.7 | 166.82861 | 5.44733
653.8 | 166.83514 | 5.44816
653.9 | 166.85604 | 5.449
654 | 166.81526 | 5.44983
654.1 | 166.81864 | 5.45066
654.2 | 166.79434 | 5.45149
654.3 | 166.79638 | 5.45233
654.4 | 166.79595 | 5.45316
654.5 | 166.83518 | 5.454
654.6 | 166.86124 | 5.45483
654.7 | 166.90144 | 5.45566
654.8 | 166.79723 | 5.4565
654.9 | 166.80834 | 5.45733
655 | 166.91912 | 5.45816
655.1 | 166.883 | 5.459
655.2 | 166.84917 | 5.45983
655.3 | 166.82942 | 5.46066
655.4 | 166.87939 | 5.4615
655.5 | 166.90343 | 5.46233
655.6 | 166.80295 | 5.46316
655.7 | 166.85087 | 5.46399
655.8 | 166.85784 | 5.46483
655.9 | 166.86667 | 5.46566
656 | 166.79988 | 5.46649
656.1 | 166.81357 | 5.46733
656.2 | 166.83948 | 5.46816
656.3 | 166.82154 | 5.469
656.4 | 166.83067 | 5.46983
656.5 | 166.79171 | 5.47066
656.6 | 166.87949 | 5.47149
656.7 | 166.87572 | 5.47233
656.8 | 166.87532 | 5.47316
656.9 | 166.73839 | 5.474
657 | 166.92574 | 5.47483
657.1 | 166.83008 | 5.47566
657.2 | 166.78937 | 5.4765
657.3 | 166.83133 | 5.47733
657.4 | 166.81678 | 5.47816
657.5 | 166.8387 | 5.479
657.6 | 166.8425 | 5.47983
657.7 | 166.77032 | 5.48066
657.8 | 166.87381 | 5.4815
657.9 | 166.69601 | 5.48233
658 | 166.84901 | 5.48316
658.1 | 166.91044 | 5.484
658.2 | 166.86997 | 5.48483
658.3 | 166.88097 | 5.48566
658.4 | 166.92842 | 5.48649
658.5 | 166.87083 | 5.48733
658.6 | 166.86821 | 5.48816
658.7 | 166.80652 | 5.489
658.8 | 166.77703 | 5.48983
658.9 | 166.73677 | 5.49066
659 | 166.76065 | 5.4915
659.1 | 166.86603 | 5.49233
659.2 | 166.85404 | 5.49316
659.3 | 166.90389 | 5.494
659.4 | 166.81208 | 5.49483
659.5 | 166.86761 | 5.49566
659.6 | 166.84112 | 5.4965
659.7 | 166.79121 | 5.49733
659.8 | 166.84622 | 5.49816
659.9 | 166.87684 | 5.499
660 | 166.86149 | 5.49983
660.1 | 166.83491 | 5.50066
660.2 | 166.83399 | 5.5015
660.3 | 166.8344 | 5.50233
660.4 | 166.86444 | 5.50316
660.5 | 166.86327 | 5.50399
660.6 | 166.87436 | 5.50483
660.7 | 166.81768 | 5.50566
660.8 | 166.89845 | 5.5065
660.9 | 166.82504 | 5.50733
661 | 166.85335 | 5.50816
661.1 | 166.8706 | 5.50899
661.2 | 166.89329 | 5.50983
661.3 | 166.86307 | 5.51066
661.4 | 166.9063 | 5.5115
661.5 | 166.84988 | 5.51233
661.6 | 166.85797 | 5.51316
661.7 | 166.84225 | 5.514
661.8 | 166.84888 | 5.51483
661.9 | 166.82617 | 5.51566
662 | 166.86662 | 5.5165
662.1 | 166.89192 | 5.51733
662.2 | 166.84794 | 5.51816
662.3 | 166.83594 | 5.519
662.4 | 166.87487 | 5.51983
662.5 | 166.81066 | 5.52066
662.6 | 166.86807 | 5.5215
662.7 | 166.80383 | 5.52233
662.8 | 166.8597 | 5.52316
662.9 | 166.96825 | 5.524
663 | 166.87466 | 5.52483
663.1 | 166.87319 | 5.52566
663.2 | 166.88724 | 5.52649
663.3 | 166.87316 | 5.52733
663.4 | 166.86607 | 5.52816
663.5 | 166.9046 | 5.529
663.6 | 166.86355 | 5.52983
663.7 | 166.89834 | 5.53066
663.8 | 166.91647 | 5.5315
663.9 | 166.91796 | 5.53233
664 | 166.8334 | 5.53316
664.1 | 166.89005 | 5.534
664.2 | 166.8934 | 5.53483
664.3 | 166.91108 | 5.53566
664.4 | 166.8494 | 5.5365
664.5 | 166.86392 | 5.53733
664.6 | 166.91405 | 5.53816
664.7 | 166.89364 | 5.539
664.8 | 166.86641 | 5.53983
664.9 | 166.94115 | 5.54066
665 | 166.86527 | 5.5415
665.1 | 166.89885 | 5.54233
665.2 | 166.84534 | 5.54316
665.3 | 166.91603 | 5.544
665.4 | 166.87171 | 5.54483
665.5 | 166.96319 | 5.54566
665.6 | 166.94185 | 5.54649
665.7 | 166.92391 | 5.54733
665.8 | 166.92032 | 5.54816
665.9 | 166.89819 | 5.549
666 | 166.87825 | 5.54983
666.1 | 166.84929 | 5.55066
666.2 | 166.89933 | 5.5515
666.3 | 166.87554 | 5.55233
666.4 | 166.97447 | 5.55316
666.5 | 166.88499 | 5.554
666.6 | 166.9588 | 5.55483
666.7 | 166.85199 | 5.55566
666.8 | 166.95582 | 5.5565
666.9 | 166.98189 | 5.55733
667 | 166.87583 | 5.55816
667.1 | 166.90277 | 5.559
667.2 | 166.96669 | 5.55983
667.3 | 166.94237 | 5.56066
667.4 | 166.873 | 5.5615
667.5 | 166.94644 | 5.56233
667.6 | 166.89528 | 5.56316
667.7 | 166.89141 | 5.56399
667.8 | 166.921 | 5.56483
667.9 | 166.84959 | 5.56566
668 | 166.87165 | 5.5665
668.1 | 166.89338 | 5.56733
668.2 | 166.92473 | 5.56816
668.3 | 166.94851 | 5.569
668.4 | 166.94003 | 5.56983
668.5 | 166.99074 | 5.57066
668.6 | 166.89446 | 5.5715
668.7 | 166.899 | 5.57233
668.8 | 166.96582 | 5.57316
668.9 | 166.99128 | 5.574
669 | 166.86967 | 5.57483
669.1 | 166.96669 | 5.57566
669.2 | 166.97116 | 5.5765
669.3 | 166.88426 | 5.57733
669.4 | 167.00217 | 5.57816
669.5 | 166.9224 | 5.57899
669.6 | 166.92842 | 5.57983
669.7 | 166.94675 | 5.58066
669.8 | 166.93303 | 5.58149
669.9 | 167.00026 | 5.58233
670 | 166.92303 | 5.58316
670.1 | 166.88805 | 5.584
670.2 | 166.7959 | 5.58483
670.3 | 166.93711 | 5.58566
670.4 | 166.91154 | 5.58649
670.5 | 166.93074 | 5.58733
670.6 | 166.997 | 5.58816
670.7 | 167.01684 | 5.589
670.8 | 166.94339 | 5.58983
670.9 | 166.87959 | 5.59066
671 | 166.91283 | 5.5915
671.1 | 166.96105 | 5.59233
671.2 | 166.98211 | 5.59316
671.3 | 166.97514 | 5.594
671.4 | 166.94644 | 5.59483
671.5 | 166.98978 | 5.59566
671.6 | 166.98606 | 5.5965
671.7 | 166.96426 | 5.59733
671.8 | 166.91265 | 5.59816
671.9 | 166.88439 | 5.599
672 | 166.96057 | 5.59983
672.1 | 166.92327 | 5.60066
672.2 | 166.8604 | 5.6015
672.3 | 166.93151 | 5.60233
672.4 | 166.88929 | 5.60316
672.5 | 167.0078 | 5.604
672.6 | 166.95574 | 5.60483
672.7 | 166.97318 | 5.60567
672.8 | 166.98716 | 5.6065
672.9 | 167.00309 | 5.60733
673 | 166.95089 | 5.60816
673.1 | 166.94763 | 5.609
673.2 | 166.96297 | 5.60983
673.3 | 166.91367 | 5.61066
673.4 | 166.93782 | 5.6115
673.5 | 167.00331 | 5.61233
673.6 | 166.91846 | 5.61316
673.7 | 166.89005 | 5.614
673.8 | 166.96747 | 5.61483
673.9 | 166.96392 | 5.61566
674 | 166.88119 | 5.61649
674.1 | 166.95883 | 5.61733
674.2 | 166.97611 | 5.61816
674.3 | 167.01916 | 5.619
674.4 | 166.94066 | 5.61983
674.5 | 166.9689 | 5.62066
674.6 | 166.94349 | 5.62149
674.7 | 166.98979 | 5.62233
674.8 | 166.96206 | 5.62316
674.9 | 166.88421 | 5.62399
675 | 166.9427 | 5.62483
675.1 | 166.97031 | 5.62566
675.2 | 166.92828 | 5.6265
675.3 | 166.96772 | 5.62733
675.4 | 166.98609 | 5.62816
675.5 | 166.93325 | 5.62899
675.6 | 166.96523 | 5.62983
675.7 | 166.85807 | 5.63066
675.8 | 166.91312 | 5.6315
675.9 | 166.95129 | 5.63233
676 | 167.02064 | 5.63316
676.1 | 166.906 | 5.634
676.2 | 166.98597 | 5.63483
676.3 | 166.98328 | 5.63566
676.4 | 166.99805 | 5.6365
676.5 | 167.01496 | 5.63733
676.6 | 166.909 | 5.63816
676.7 | 167.04777 | 5.63899
676.8 | 167.02786 | 5.63983
676.9 | 167.08421 | 5.64066
677 | 167.00689 | 5.6415
677.1 | 166.92404 | 5.64233
677.2 | 167.00562 | 5.64316
677.3 | 167.04537 | 5.64399
677.4 | 167.00857 | 5.64483
677.5 | 167.00512 | 5.64566
677.6 | 166.92893 | 5.6465
677.7 | 167.07669 | 5.64733
677.8 | 166.97461 | 5.64816
677.9 | 166.98044 | 5.649
678 | 167.0774 | 5.64983
678.1 | 166.97659 | 5.65066
678.2 | 166.99206 | 5.65149
678.3 | 167.04103 | 5.65233
678.4 | 167.01308 | 5.65316
678.5 | 167.08498 | 5.654
678.6 | 166.98649 | 5.65483
678.7 | 166.9946 | 5.65566
678.8 | 167.08141 | 5.6565
678.9 | 167.062 | 5.65733
679 | 167.01792 | 5.65816
679.1 | 167.04969 | 5.65899
679.2 | 167.07109 | 5.65983
679.3 | 167.07271 | 5.66066
679.4 | 166.9935 | 5.6615
679.5 | 167.03962 | 5.66233
679.6 | 167.03894 | 5.66316
679.7 | 166.99392 | 5.664
679.8 | 167.03188 | 5.66483
679.9 | 167.10803 | 5.66566
680 | 166.9774 | 5.66649
680.1 | 167.05879 | 5.66733
680.2 | 167.05932 | 5.66816
680.3 | 167.06536 | 5.66899
680.4 | 167.01091 | 5.66983
680.5 | 166.97775 | 5.67066
680.6 | 167.05074 | 5.6715
680.7 | 166.97381 | 5.67233
680.8 | 167.04993 | 5.67316
680.9 | 167.03604 | 5.67399
681 | 167.10122 | 5.67483
681.1 | 167.11832 | 5.67566
681.2 | 167.08027 | 5.67649
681.3 | 167.06331 | 5.67733
681.4 | 167.02543 | 5.67816
681.5 | 167.04049 | 5.679
681.6 | 167.06264 | 5.67983
681.7 | 167.05066 | 5.68066
681.8 | 167.0599 | 5.68149
681.9 | 167.09399 | 5.68233
682 | 167.10817 | 5.68316
682.1 | 167.01423 | 5.684
682.2 | 167.12893 | 5.68483
682.3 | 167.06125 | 5.68566
682.4 | 167.01414 | 5.6865
682.5 | 167.09602 | 5.68733
682.6 | 167.01917 | 5.68816
682.7 | 167.09626 | 5.68899
682.8 | 167.06606 | 5.68983
682.9 | 167.09493 | 5.69066
683 | 167.19327 | 5.6915
683.1 | 167.16548 | 5.69233
683.2 | 167.06046 | 5.69316
683.3 | 167.21537 | 5.694
683.4 | 167.14692 | 5.69483
683.5 | 167.07094 | 5.69566
683.6 | 167.18136 | 5.69649
683.7 | 167.21898 | 5.69733
683.8 | 167.13724 | 5.69816
683.9 | 167.12986 | 5.69899
684 | 167.12028 | 5.69983
684.1 | 167.14166 | 5.70066
684.2 | 167.18454 | 5.7015
684.3 | 167.09295 | 5.70233
684.4 | 167.1914 | 5.70316
684.5 | 167.08094 | 5.70399
684.6 | 167.15818 | 5.70483
684.7 | 167.13746 | 5.70566
684.8 | 167.15182 | 5.7065
684.9 | 167.13292 | 5.70733
685 | 167.17009 | 5.70816
685.1 | 167.18949 | 5.70899
685.2 | 167.14545 | 5.70983
685.3 | 167.11625 | 5.71066
685.4 | 167.12632 | 5.7115
685.5 | 167.12274 | 5.71233
685.6 | 167.12923 | 5.71316
685.7 | 167.19675 | 5.714
685.8 | 167.22366 | 5.71483
685.9 | 167.17624 | 5.71566
686 | 167.17643 | 5.7165
686.1 | 167.22115 | 5.71733
686.2 | 167.2186 | 5.71816
686.3 | 167.18878 | 5.71899
686.4 | 167.19491 | 5.71983
686.5 | 167.26765 | 5.72066
686.6 | 167.22167 | 5.7215
686.7 | 167.11727 | 5.72233
686.8 | 167.23306 | 5.72316
686.9 | 167.14306 | 5.724
687 | 167.25713 | 5.72483
687.1 | 167.25402 | 5.72566
687.2 | 167.21368 | 5.72649
687.3 | 167.21298 | 5.72733
687.4 | 167.14395 | 5.72816
687.5 | 167.19737 | 5.729
687.6 | 167.27835 | 5.72983
687.7 | 167.3379 | 5.73066
687.8 | 167.22752 | 5.7315
687.9 | 167.27804 | 5.73233
688 | 167.21688 | 5.73316
688.1 | 167.24733 | 5.73399
688.2 | 167.27203 | 5.73483
688.3 | 167.22542 | 5.73566
688.4 | 167.17023 | 5.73649
688.5 | 167.29483 | 5.73733
688.6 | 167.21297 | 5.73816
688.7 | 167.26157 | 5.739
688.8 | 167.22716 | 5.73983
688.9 | 167.26986 | 5.74066
689 | 167.25939 | 5.74149
689.1 | 167.22204 | 5.74233
689.2 | 167.23346 | 5.74316
689.3 | 167.31131 | 5.744
689.4 | 167.22 | 5.74483
689.5 | 167.26078 | 5.74566
689.6 | 167.24478 | 5.74649
689.7 | 167.23895 | 5.74733
689.8 | 167.34332 | 5.74816
689.9 | 167.27012 | 5.749
690 | 167.31617 | 5.74983
690.1 | 167.36511 | 5.75066
690.2 | 167.27089 | 5.7515
690.3 | 167.26902 | 5.75233
690.4 | 167.27714 | 5.75316
690.5 | 167.30971 | 5.754
690.6 | 167.21239 | 5.75483
690.7 | 167.27882 | 5.75566
690.8 | 167.2688 | 5.7565
690.9 | 167.28479 | 5.75733
691 | 167.33143 | 5.75816
691.1 | 167.25117 | 5.759
691.2 | 167.27672 | 5.75983
691.3 | 167.35589 | 5.76066
691.4 | 167.21381 | 5.7615
691.5 | 167.23126 | 5.76233
691.6 | 167.34463 | 5.76316
691.7 | 167.31279 | 5.764
691.8 | 167.30995 | 5.76483
691.9 | 167.37553 | 5.76566
692 | 167.32311 | 5.7665
692.1 | 167.32452 | 5.76733
692.2 | 167.30579 | 5.76816
692.3 | 167.29085 | 5.769
692.4 | 167.37245 | 5.76983
692.5 | 167.30885 | 5.77066
692.6 | 167.33051 | 5.77149
692.7 | 167.37726 | 5.77233
692.8 | 167.339 | 5.77316
692.9 | 167.35656 | 5.774
693 | 167.3841 | 5.77483
693.1 | 167.32491 | 5.77566
693.2 | 167.35223 | 5.7765
693.3 | 167.29663 | 5.77733
693.4 | 167.36917 | 5.77816
693.5 | 167.40806 | 5.779
693.6 | 167.39073 | 5.77983
693.7 | 167.30763 | 5.78066
693.8 | 167.36651 | 5.7815
693.9 | 167.31264 | 5.78233
694 | 167.35649 | 5.78316
694.1 | 167.3696 | 5.78399
694.2 | 167.34741 | 5.78483
694.3 | 167.39035 | 5.78566
694.4 | 167.35424 | 5.7865
694.5 | 167.39845 | 5.78733
694.6 | 167.34106 | 5.78816
694.7 | 167.355 | 5.789
694.8 | 167.41928 | 5.78983
694.9 | 167.33812 | 5.79066
695 | 167.37356 | 5.7915
695.1 | 167.46551 | 5.79233
695.2 | 167.38826 | 5.79316
695.3 | 167.41056 | 5.794
695.4 | 167.36621 | 5.79483
695.5 | 167.27319 | 5.79567
695.6 | 167.4851 | 5.7965
695.7 | 167.36069 | 5.79733
695.8 | 167.40478 | 5.79816
695.9 | 167.31803 | 5.799
696 | 167.36109 | 5.79983
696.1 | 167.37033 | 5.80066
696.2 | 167.48203 | 5.8015
696.3 | 167.36215 | 5.80233
696.4 | 167.37732 | 5.80316
696.5 | 167.38487 | 5.804
696.6 | 167.34077 | 5.80483
696.7 | 167.41889 | 5.80566
696.8 | 167.45401 | 5.80649
696.9 | 167.35036 | 5.80733
697 | 167.41672 | 5.80816
697.1 | 167.46408 | 5.809
697.2 | 167.45744 | 5.80983
697.3 | 167.35877 | 5.81066
697.4 | 167.39369 | 5.81149
697.5 | 167.4737 | 5.81233
697.6 | 167.3625 | 5.81316
697.7 | 167.33152 | 5.814
697.8 | 167.48498 | 5.81483
697.9 | 167.3653 | 5.81566
698 | 167.46703 | 5.81649
698.1 | 167.4949 | 5.81733
698.2 | 167.38971 | 5.81816
698.3 | 167.40156 | 5.819
698.4 | 167.40397 | 5.81983
698.5 | 167.5063 | 5.82066
698.6 | 167.49795 | 5.8215
698.7 | 167.38767 | 5.82233
698.8 | 167.47739 | 5.82316
698.9 | 167.47719 | 5.824
699 | 167.49239 | 5.82483
699.1 | 167.36389 | 5.82566
699.2 | 167.48568 | 5.8265
699.3 | 167.47004 | 5.82733
699.4 | 167.44697 | 5.82816
699.5 | 167.496 | 5.829
699.6 | 167.49895 | 5.82983
699.7 | 167.45158 | 5.83066
699.8 | 167.52188 | 5.83149
699.9 | 167.48366 | 5.83233
700 | 167.50518 | 5.83316
700.1 | 167.49264 | 5.834
700.2 | 167.54821 | 5.83483
700.3 | 167.43569 | 5.83566
700.4 | 167.54061 | 5.8365
700.5 | 167.45385 | 5.83733
700.6 | 167.46749 | 5.83816
700.7 | 167.4587 | 5.839
700.8 | 167.45189 | 5.83983
700.9 | 167.47344 | 5.84066
701 | 167.41465 | 5.8415
701.1 | 167.53119 | 5.84233
701.2 | 167.51345 | 5.84317
701.3 | 167.46176 | 5.844
701.4 | 167.52029 | 5.84483
701.5 | 167.46495 | 5.84566
701.6 | 167.48225 | 5.84649
701.7 | 167.52369 | 5.84733
701.8 | 167.51786 | 5.84816
701.9 | 167.45456 | 5.84899
702 | 167.46566 | 5.84983
702.1 | 167.56393 | 5.85066
702.2 | 167.48364 | 5.8515
702.3 | 167.47824 | 5.85233
702.4 | 167.50123 | 5.85316
702.5 | 167.53394 | 5.85399
702.6 | 167.53143 | 5.85483
702.7 | 167.51526 | 5.85566
702.8 | 167.52583 | 5.8565
702.9 | 167.4997 | 5.85733
703 | 167.50541 | 5.85816
703.1 | 167.52532 | 5.859
703.2 | 167.5577 | 5.85983
703.3 | 167.54863 | 5.86066
703.4 | 167.46425 | 5.8615
703.5 | 167.47015 | 5.86233
703.6 | 167.44854 | 5.86316
703.7 | 167.44327 | 5.86399
703.8 | 167.51653 | 5.86483
703.9 | 167.51009 | 5.86566
704 | 167.51716 | 5.8665
704.1 | 167.51403 | 5.86733
704.2 | 167.62775 | 5.86816
704.3 | 167.56524 | 5.86899
704.4 | 167.53546 | 5.86983
704.5 | 167.58925 | 5.87066
704.6 | 167.50744 | 5.8715
704.7 | 167.50832 | 5.87233
704.8 | 167.46983 | 5.87316
704.9 | 167.63283 | 5.874
705 | 167.51241 | 5.87483
705.1 | 167.55803 | 5.87566
705.2 | 167.49321 | 5.87649
705.3 | 167.59995 | 5.87733
705.4 | 167.55655 | 5.87816
705.5 | 167.53703 | 5.879
705.6 | 167.561 | 5.87983
705.7 | 167.53446 | 5.88066
705.8 | 167.5581 | 5.88149
705.9 | 167.56082 | 5.88233
706 | 167.49618 | 5.88316
706.1 | 167.56761 | 5.88399
706.2 | 167.64021 | 5.88483
706.3 | 167.54472 | 5.88566
706.4 | 167.53476 | 5.8865
706.5 | 167.58759 | 5.88733
706.6 | 167.62499 | 5.88816
706.7 | 167.54969 | 5.889
706.8 | 167.6338 | 5.88983
706.9 | 167.55307 | 5.89066
707 | 167.5278 | 5.89149
707.1 | 167.62026 | 5.89233
707.2 | 167.51832 | 5.89316
707.3 | 167.56444 | 5.894
707.4 | 167.54009 | 5.89483
707.5 | 167.49552 | 5.89566
707.6 | 167.59553 | 5.8965
707.7 | 167.61712 | 5.89733
707.8 | 167.51268 | 5.89816
707.9 | 167.53896 | 5.89899
708 | 167.58409 | 5.89983
708.1 | 167.52613 | 5.90066
708.2 | 167.62355 | 5.9015
708.3 | 167.55662 | 5.90233
708.4 | 167.5374 | 5.90316
708.5 | 167.54789 | 5.904
708.6 | 167.60913 | 5.90483
708.7 | 167.65075 | 5.90566
708.8 | 167.5723 | 5.9065
708.9 | 167.57015 | 5.90733
709 | 167.64221 | 5.90816
709.1 | 167.55868 | 5.909
709.2 | 167.59456 | 5.90983
709.3 | 167.66613 | 5.91066
709.4 | 167.57571 | 5.9115
709.5 | 167.63686 | 5.91233
709.6 | 167.59099 | 5.91316
709.7 | 167.55936 | 5.91399
709.8 | 167.57986 | 5.91483
709.9 | 167.55828 | 5.91566
710 | 167.63788 | 5.9165
710.1 | 167.52639 | 5.91733
710.2 | 167.56119 | 5.91816
710.3 | 167.65522 | 5.91899
710.4 | 167.60593 | 5.91983
710.5 | 167.60013 | 5.92066
710.6 | 167.59284 | 5.92149
710.7 | 167.60046 | 5.92233
710.8 | 167.5398 | 5.92316
710.9 | 167.58534 | 5.924
711 | 167.71913 | 5.92483
711.1 | 167.58718 | 5.92566
711.2 | 167.56868 | 5.9265
711.3 | 167.69151 | 5.92733
711.4 | 167.57226 | 5.92816
711.5 | 167.62842 | 5.92899
711.6 | 167.678 | 5.92983
711.7 | 167.61473 | 5.93066
711.8 | 167.56205 | 5.9315
711.9 | 167.56756 | 5.93233
712 | 167.58821 | 5.93316
712.1 | 167.60957 | 5.93399
712.2 | 167.60242 | 5.93483
712.3 | 167.68199 | 5.93566
712.4 | 167.66138 | 5.9365
712.5 | 167.69431 | 5.93733
712.6 | 167.61392 | 5.93817
712.7 | 167.64659 | 5.939
712.8 | 167.697 | 5.93983
712.9 | 167.63026 | 5.94066
713 | 167.67591 | 5.9415
713.1 | 167.59365 | 5.94233
713.2 | 167.64832 | 5.94316
713.3 | 167.63132 | 5.94399
713.4 | 167.65243 | 5.94483
713.5 | 167.57598 | 5.94566
713.6 | 167.62035 | 5.9465
713.7 | 167.64279 | 5.94733
713.8 | 167.59688 | 5.94816
713.9 | 167.71082 | 5.94899
714 | 167.70518 | 5.94983
714.1 | 167.56812 | 5.95066
714.2 | 167.62824 | 5.95149
714.3 | 167.6863 | 5.95233
714.4 | 167.6661 | 5.95316
714.5 | 167.73877 | 5.954
714.6 | 167.73467 | 5.95483
714.7 | 167.6998 | 5.95566
714.8 | 167.67134 | 5.95649
714.9 | 167.67767 | 5.95733
715 | 167.65687 | 5.95816
715.1 | 167.70699 | 5.959
715.2 | 167.64273 | 5.95983
715.3 | 167.69813 | 5.96066
715.4 | 167.77359 | 5.9615
715.5 | 167.68908 | 5.96233
715.6 | 167.68161 | 5.96316
715.7 | 167.70775 | 5.964
715.8 | 167.65304 | 5.96483
715.9 | 167.65399 | 5.96566
716 | 167.70624 | 5.9665
716.1 | 167.70541 | 5.96733
716.2 | 167.67155 | 5.96816
716.3 | 167.66281 | 5.969
716.4 | 167.77728 | 5.96983
716.5 | 167.75274 | 5.97066
716.6 | 167.66526 | 5.97149
716.7 | 167.71883 | 5.97233
716.8 | 167.75934 | 5.97316
716.9 | 167.71085 | 5.97399
717 | 167.75735 | 5.97483
717.1 | 167.70651 | 5.97566
717.2 | 167.72591 | 5.9765
717.3 | 167.74283 | 5.97733
717.4 | 167.73006 | 5.97816
717.5 | 167.71362 | 5.97899
717.6 | 167.71876 | 5.97983
717.7 | 167.69498 | 5.98066
717.8 | 167.76952 | 5.98149
717.9 | 167.89372 | 5.98233
718 | 167.86137 | 5.98317
718.1 | 167.75917 | 5.984
718.2 | 167.79719 | 5.98483
718.3 | 167.68609 | 5.98566
718.4 | 167.74824 | 5.98649
718.5 | 167.87136 | 5.98733
718.6 | 167.83775 | 5.98816
718.7 | 167.85617 | 5.98899
718.8 | 167.71989 | 5.98983
718.9 | 167.80056 | 5.99066
719 | 167.81981 | 5.9915
719.1 | 167.84933 | 5.99233
719.2 | 167.84061 | 5.99316
719.3 | 167.85559 | 5.99399
719.4 | 167.90652 | 5.99483
719.5 | 167.75901 | 5.99566
719.6 | 167.80807 | 5.9965
719.7 | 167.81204 | 5.99733
719.8 | 167.84301 | 5.99816
719.9 | 167.7614 | 5.999
720 | 167.86278 | 5.99983
720.1 | 167.87679 | 6.00066
720.2 | 167.8072 | 6.0015
720.3 | 167.83508 | 6.00233
720.4 | 167.86828 | 6.00316
720.5 | 167.83342 | 6.004
720.6 | 167.90614 | 6.00483
720.7 | 167.83458 | 6.00566
720.8 | 167.8546 | 6.0065
720.9 | 167.84359 | 6.00733
721 | 167.92134 | 6.00816
721.1 | 167.88115 | 6.009
721.2 | 167.88817 | 6.00983
721.3 | 167.88548 | 6.01066
721.4 | 167.87543 | 6.0115
721.5 | 167.8304 | 6.01233
721.6 | 167.87266 | 6.01316
721.7 | 167.95234 | 6.014
721.8 | 167.95795 | 6.01483
721.9 | 167.86883 | 6.01566
722 | 167.87674 | 6.0165
722.1 | 168.00073 | 6.01733
722.2 | 167.93516 | 6.01816
722.3 | 167.97211 | 6.019
722.4 | 167.9315 | 6.01983
722.5 | 168.04062 | 6.02066
722.6 | 167.97919 | 6.0215
722.7 | 167.93323 | 6.02233
722.8 | 167.87263 | 6.02316
722.9 | 167.98697 | 6.024
723 | 167.97346 | 6.02483
723.1 | 167.99002 | 6.02566
723.2 | 167.91997 | 6.0265
723.3 | 167.90073 | 6.02733
723.4 | 168.02879 | 6.02816
723.5 | 168.07484 | 6.029
723.6 | 168.0922 | 6.02983
723.7 | 167.88913 | 6.03066
723.8 | 167.98754 | 6.03149
723.9 | 168.031 | 6.03233
724 | 167.95504 | 6.03316
724.1 | 168.00113 | 6.034
724.2 | 168.03401 | 6.03483
724.3 | 168.00706 | 6.03566
724.4 | 168.002 | 6.0365
724.5 | 167.97416 | 6.03733
724.6 | 168.10514 | 6.03816
724.7 | 168.01549 | 6.03899
724.8 | 168.04486 | 6.03983
724.9 | 168.12213 | 6.04066
725 | 168.02932 | 6.0415
725.1 | 168.0106 | 6.04233
725.2 | 168.11856 | 6.04316
725.3 | 168.0605 | 6.044
725.4 | 168.04622 | 6.04483
725.5 | 168.07611 | 6.04566
725.6 | 168.0928 | 6.0465
725.7 | 168.08275 | 6.04733
725.8 | 168.11767 | 6.04816
725.9 | 168.06698 | 6.049
726 | 168.11335 | 6.04983
726.1 | 168.20061 | 6.05066
726.2 | 168.06365 | 6.0515
726.3 | 168.07674 | 6.05233
726.4 | 168.11029 | 6.05316
726.5 | 168.12338 | 6.05399
726.6 | 168.14637 | 6.05483
726.7 | 168.10701 | 6.05566
726.8 | 168.24656 | 6.0565
726.9 | 168.06605 | 6.05733
727 | 168.15315 | 6.05816
727.1 | 168.17014 | 6.059
727.2 | 168.16959 | 6.05983
727.3 | 168.1068 | 6.06066
727.4 | 168.1398 | 6.0615
727.5 | 168.15912 | 6.06233
727.6 | 168.14527 | 6.06316
727.7 | 168.22847 | 6.064
727.8 | 168.17343 | 6.06483
727.9 | 168.12682 | 6.06566
728 | 168.18909 | 6.0665
728.1 | 168.16872 | 6.06733
728.2 | 168.25773 | 6.06816
728.3 | 168.18728 | 6.06899
728.4 | 168.27753 | 6.06983
728.5 | 168.19378 | 6.07066
728.6 | 168.15315 | 6.07149
728.7 | 168.26597 | 6.07233
728.8 | 168.18106 | 6.07316
728.9 | 168.22587 | 6.07399
729 | 168.27011 | 6.07483
729.1 | 168.22336 | 6.07566
729.2 | 168.26133 | 6.07649
729.3 | 168.31989 | 6.07733
729.4 | 168.21295 | 6.07816
729.5 | 168.22339 | 6.079
729.6 | 168.22682 | 6.07983
729.7 | 168.255 | 6.08066
729.8 | 168.28389 | 6.0815
729.9 | 168.21005 | 6.08233
730 | 168.29661 | 6.08316
730.1 | 168.32531 | 6.084
730.2 | 168.21281 | 6.08483
730.3 | 168.33165 | 6.08566
730.4 | 168.32935 | 6.0865
730.5 | 168.26783 | 6.08733
730.6 | 168.29812 | 6.08816
730.7 | 168.25167 | 6.089
730.8 | 168.2196 | 6.08983
730.9 | 168.32675 | 6.09066
731 | 168.33154 | 6.09149
731.1 | 168.30901 | 6.09233
731.2 | 168.27316 | 6.09316
731.3 | 168.35964 | 6.094
731.4 | 168.37506 | 6.09483
731.5 | 168.42644 | 6.09566
731.6 | 168.2932 | 6.0965
731.7 | 168.31031 | 6.09733
731.8 | 168.35304 | 6.09816
731.9 | 168.38972 | 6.09899
732 | 168.26971 | 6.09983
732.1 | 168.40819 | 6.10066
732.2 | 168.28579 | 6.1015
732.3 | 168.33877 | 6.10233
732.4 | 168.35354 | 6.10316
732.5 | 168.351 | 6.104
732.6 | 168.37696 | 6.10483
732.7 | 168.40271 | 6.10566
732.8 | 168.43496 | 6.1065
732.9 | 168.30624 | 6.10733
733 | 168.42952 | 6.10816
733.1 | 168.36811 | 6.109
733.2 | 168.42456 | 6.10983
733.3 | 168.43426 | 6.11066
733.4 | 168.36514 | 6.1115
733.5 | 168.39735 | 6.11233
733.6 | 168.46657 | 6.11316
733.7 | 168.4309 | 6.114
733.8 | 168.35455 | 6.11483
733.9 | 168.38354 | 6.11566
734 | 168.40569 | 6.11649
734.1 | 168.41224 | 6.11733
734.2 | 168.49105 | 6.11816
734.3 | 168.47378 | 6.119
734.4 | 168.41137 | 6.11983
734.5 | 168.44216 | 6.12066
734.6 | 168.45614 | 6.1215
734.7 | 168.43028 | 6.12233
734.8 | 168.43419 | 6.12316
734.9 | 168.47032 | 6.124
735 | 168.41071 | 6.12483
735.1 | 168.53075 | 6.12567
735.2 | 168.52893 | 6.1265
735.3 | 168.45536 | 6.12733
735.4 | 168.46088 | 6.12816
735.5 | 168.48693 | 6.12899
735.6 | 168.54098 | 6.12983
735.7 | 168.47073 | 6.13066
735.8 | 168.46276 | 6.1315
735.9 | 168.45297 | 6.13233
736 | 168.51159 | 6.13316
736.1 | 168.46495 | 6.134
736.2 | 168.52314 | 6.13483
736.3 | 168.59707 | 6.13566
736.4 | 168.46969 | 6.13649
736.5 | 168.56955 | 6.13733
736.6 | 168.58058 | 6.13816
736.7 | 168.64583 | 6.139
736.8 | 168.59148 | 6.13983
736.9 | 168.55724 | 6.14066
737 | 168.60745 | 6.1415
737.1 | 168.56567 | 6.14233
737.2 | 168.55322 | 6.14316
737.3 | 168.55993 | 6.144
737.4 | 168.53788 | 6.14483
737.5 | 168.57136 | 6.14566
737.6 | 168.59381 | 6.14649
737.7 | 168.5623 | 6.14733
737.8 | 168.57782 | 6.14816
737.9 | 168.52924 | 6.149
738 | 168.51874 | 6.14983
738.1 | 168.5569 | 6.15066
738.2 | 168.6462 | 6.15149
738.3 | 168.54749 | 6.15233
738.4 | 168.59895 | 6.15316
738.5 | 168.65411 | 6.154
738.6 | 168.60514 | 6.15483
738.7 | 168.68836 | 6.15566
738.8 | 168.60057 | 6.1565
738.9 | 168.55196 | 6.15733
739 | 168.59913 | 6.15816
739.1 | 168.61288 | 6.159
739.2 | 168.69397 | 6.15983
739.3 | 168.63879 | 6.16066
739.4 | 168.65275 | 6.1615
739.5 | 168.59433 | 6.16233
739.6 | 168.61988 | 6.16316
739.7 | 168.68972 | 6.164
739.8 | 168.61584 | 6.16483
739.9 | 168.7072 | 6.16566
740 | 168.63242 | 6.16649
740.1 | 168.65089 | 6.16733
740.2 | 168.65734 | 6.16816
740.3 | 168.65448 | 6.169
740.4 | 168.63818 | 6.16983
740.5 | 168.71792 | 6.17066
740.6 | 168.6391 | 6.1715
740.7 | 168.73374 | 6.17233
740.8 | 168.67059 | 6.17316
740.9 | 168.64654 | 6.174
741 | 168.64025 | 6.17483
741.1 | 168.67078 | 6.17566
741.2 | 168.6878 | 6.1765
741.3 | 168.73776 | 6.17733
741.4 | 168.73109 | 6.17817
741.5 | 168.71785 | 6.179
741.6 | 168.66554 | 6.17983
741.7 | 168.76355 | 6.18066
741.8 | 168.75336 | 6.18149
741.9 | 168.76036 | 6.18233
742 | 168.71892 | 6.18316
742.1 | 168.80464 | 6.184
742.2 | 168.74943 | 6.18483
742.3 | 168.79408 | 6.18566
742.4 | 168.68798 | 6.1865
742.5 | 168.82234 | 6.18733
742.6 | 168.70635 | 6.18816
742.7 | 168.86028 | 6.18899
742.8 | 168.76642 | 6.18983
742.9 | 168.78171 | 6.19066
743 | 168.81519 | 6.1915
743.1 | 168.81495 | 6.19233
743.2 | 168.81692 | 6.19316
743.3 | 168.8455 | 6.194
743.4 | 168.73991 | 6.19483
743.5 | 168.8294 | 6.19566
743.6 | 168.71932 | 6.1965
743.7 | 168.73013 | 6.19733
743.8 | 168.82748 | 6.19816
743.9 | 168.75388 | 6.199
744 | 168.89078 | 6.19983
744.1 | 168.82212 | 6.20067
744.2 | 168.82316 | 6.2015
744.3 | 168.83588 | 6.20233
744.4 | 168.8486 | 6.20316
744.5 | 168.91096 | 6.20399
744.6 | 168.78961 | 6.20483
744.7 | 168.80915 | 6.20566
744.8 | 168.84587 | 6.2065
744.9 | 168.8545 | 6.20733
745 | 168.84843 | 6.20816
745.1 | 168.86272 | 6.209
745.2 | 168.77916 | 6.20983
745.3 | 168.82358 | 6.21066
745.4 | 168.87342 | 6.21149
745.5 | 168.92973 | 6.21233
745.6 | 168.8809 | 6.21316
745.7 | 168.8378 | 6.214
745.8 | 168.87004 | 6.21483
745.9 | 168.90676 | 6.21566
746 | 168.86553 | 6.21649
746.1 | 168.81253 | 6.21733
746.2 | 168.9209 | 6.21816
746.3 | 168.8922 | 6.219
746.4 | 168.85669 | 6.21983
746.5 | 168.92363 | 6.22066
746.6 | 168.92844 | 6.2215
746.7 | 168.93683 | 6.22233
746.8 | 168.88031 | 6.22316
746.9 | 168.92789 | 6.224
747 | 168.94985 | 6.22483
747.1 | 168.86384 | 6.22566
747.2 | 168.95105 | 6.22649
747.3 | 168.90005 | 6.22733
747.4 | 168.97091 | 6.22816
747.5 | 168.95623 | 6.22899
747.6 | 168.93729 | 6.22983
747.7 | 168.97431 | 6.23066
747.8 | 168.93946 | 6.23149
747.9 | 168.99736 | 6.23233
748 | 168.99075 | 6.23316
748.1 | 168.99872 | 6.23399
748.2 | 168.98669 | 6.23483
748.3 | 169.03571 | 6.23566
748.4 | 169.03821 | 6.2365
748.5 | 168.93287 | 6.23733
748.6 | 168.94455 | 6.23817
748.7 | 168.99046 | 6.239
748.8 | 169.06399 | 6.23983
748.9 | 169.02326 | 6.24066
749 | 168.99193 | 6.2415
749.1 | 169.11442 | 6.24233
749.2 | 168.96307 | 6.24316
749.3 | 169.03765 | 6.244
749.4 | 169.08529 | 6.24483
749.5 | 169.02483 | 6.24566
749.6 | 169.03685 | 6.24649
749.7 | 169.02681 | 6.24733
749.8 | 168.96648 | 6.24816
749.9 | 169.10875 | 6.249
750 | 168.99963 | 6.24983
750.1 | 169.06921 | 6.25066
750.2 | 169.05407 | 6.2515
750.3 | 169.03722 | 6.25233
750.4 | 169.03039 | 6.25316
750.5 | 169.07854 | 6.25399
750.6 | 169.06807 | 6.25483
750.7 | 169.10495 | 6.25566
750.8 | 169.06616 | 6.2565
750.9 | 169.11957 | 6.25733
751 | 169.09337 | 6.25816
751.1 | 169.05007 | 6.259
751.2 | 169.12593 | 6.25983
751.3 | 169.16265 | 6.26066
751.4 | 169.0778 | 6.2615
751.5 | 169.16909 | 6.26233
751.6 | 169.14262 | 6.26316
751.7 | 169.08617 | 6.26399
751.8 | 169.17525 | 6.26483
751.9 | 169.152 | 6.26567
752 | 169.1594 | 6.2665
752.1 | 169.05774 | 6.26733
752.2 | 169.14621 | 6.26816
752.3 | 169.15418 | 6.26899
752.4 | 169.11286 | 6.26983
752.5 | 169.14819 | 6.27066
752.6 | 169.12271 | 6.27149
752.7 | 169.20476 | 6.27233
752.8 | 169.1633 | 6.27316
752.9 | 169.12993 | 6.274
753 | 169.15904 | 6.27483
753.1 | 169.20917 | 6.27566
753.2 | 169.09149 | 6.2765
753.3 | 169.1955 | 6.27733
753.4 | 169.22633 | 6.27816
753.5 | 169.18862 | 6.279
753.6 | 169.12385 | 6.27983
753.7 | 169.2053 | 6.28066
753.8 | 169.11914 | 6.2815
753.9 | 169.23327 | 6.28233
754 | 169.15508 | 6.28316
754.1 | 169.15768 | 6.284
754.2 | 169.23329 | 6.28483
754.3 | 169.16428 | 6.28566
754.4 | 169.30812 | 6.2865
754.5 | 169.27258 | 6.28733
754.6 | 169.35335 | 6.28816
754.7 | 169.28749 | 6.289
754.8 | 169.24284 | 6.28983
754.9 | 169.22899 | 6.29066
755 | 169.2223 | 6.29149
755.1 | 169.24288 | 6.29233
755.2 | 169.19513 | 6.29316
755.3 | 169.20738 | 6.294
755.4 | 169.29112 | 6.29483
755.5 | 169.3348 | 6.29566
755.6 | 169.27869 | 6.2965
755.7 | 169.31073 | 6.29733
755.8 | 169.28775 | 6.29816
755.9 | 169.33289 | 6.299
756 | 169.22515 | 6.29983
756.1 | 169.21454 | 6.30066
756.2 | 169.42254 | 6.3015
756.3 | 169.28256 | 6.30233
756.4 | 169.35432 | 6.30316
756.5 | 169.31586 | 6.304
756.6 | 169.35049 | 6.30483
756.7 | 169.36342 | 6.30566
756.8 | 169.2508 | 6.30649
756.9 | 169.36854 | 6.30733
757 | 169.33223 | 6.30816
757.1 | 169.34915 | 6.309
757.2 | 169.3518 | 6.30983
757.3 | 169.37607 | 6.31066
757.4 | 169.37172 | 6.31149
757.5 | 169.40579 | 6.31233
757.6 | 169.37367 | 6.31316
757.7 | 169.40303 | 6.314
757.8 | 169.37798 | 6.31483
757.9 | 169.38524 | 6.31566
758 | 169.4067 | 6.3165
758.1 | 169.47042 | 6.31733
758.2 | 169.4441 | 6.31816
758.3 | 169.39864 | 6.319
758.4 | 169.46969 | 6.31983
758.5 | 169.4527 | 6.32066
758.6 | 169.40446 | 6.3215
758.7 | 169.37029 | 6.32233
758.8 | 169.42346 | 6.32316
758.9 | 169.52382 | 6.32399
759 | 169.44948 | 6.32483
759.1 | 169.4671 | 6.32566
759.2 | 169.48729 | 6.3265
759.3 | 169.54111 | 6.32733
759.4 | 169.40089 | 6.32816
759.5 | 169.42674 | 6.32899
759.6 | 169.36707 | 6.32983
759.7 | 169.48565 | 6.33066
759.8 | 169.48102 | 6.33149
759.9 | 169.37267 | 6.33233
760 | 169.50793 | 6.33316
760.1 | 169.38721 | 6.334
760.2 | 169.41286 | 6.33483
760.3 | 169.54746 | 6.33566
760.4 | 169.4652 | 6.3365
760.5 | 169.6306 | 6.33733
760.6 | 169.45574 | 6.33816
760.7 | 169.48402 | 6.339
760.8 | 169.58908 | 6.33983
760.9 | 169.46361 | 6.34066
761 | 169.5546 | 6.3415
761.1 | 169.66408 | 6.34233
761.2 | 169.56472 | 6.34316
761.3 | 169.55331 | 6.344
761.4 | 169.54687 | 6.34483
761.5 | 169.54849 | 6.34566
761.6 | 169.66091 | 6.3465
761.7 | 169.58966 | 6.34733
761.8 | 169.66638 | 6.34816
761.9 | 169.5791 | 6.349
762 | 169.61862 | 6.34983
762.1 | 169.49925 | 6.35066
762.2 | 169.55849 | 6.3515
762.3 | 169.61765 | 6.35233
762.4 | 169.65048 | 6.35316
762.5 | 169.58307 | 6.354
762.6 | 169.72433 | 6.35483
762.7 | 169.64926 | 6.35566
762.8 | 169.58724 | 6.3565
762.9 | 169.69952 | 6.35733
763 | 169.6257 | 6.35816
763.1 | 169.63208 | 6.359
763.2 | 169.62244 | 6.35983
763.3 | 169.66094 | 6.36066
763.4 | 169.76044 | 6.3615
763.5 | 169.73883 | 6.36233
763.6 | 169.67832 | 6.36316
763.7 | 169.68812 | 6.364
763.8 | 169.76898 | 6.36483
763.9 | 169.69483 | 6.36566
764 | 169.73861 | 6.36649
764.1 | 169.7594 | 6.36733
764.2 | 169.67108 | 6.36816
764.3 | 169.7129 | 6.36899
764.4 | 169.80762 | 6.36983
764.5 | 169.67223 | 6.37066
764.6 | 169.71971 | 6.37149
764.7 | 169.80408 | 6.37233
764.8 | 169.76836 | 6.37316
764.9 | 169.7678 | 6.374
765 | 169.77083 | 6.37483
765.1 | 169.69254 | 6.37566
765.2 | 169.82447 | 6.37649
765.3 | 169.81031 | 6.37733
765.4 | 169.83236 | 6.37816
765.5 | 169.79278 | 6.379
765.6 | 169.87611 | 6.37983
765.7 | 169.8467 | 6.38066
765.8 | 169.92042 | 6.3815
765.9 | 169.8559 | 6.38233
766 | 169.85854 | 6.38316
766.1 | 169.83192 | 6.38399
766.2 | 169.84889 | 6.38483
766.3 | 169.95091 | 6.38566
766.4 | 169.94155 | 6.3865
766.5 | 169.97809 | 6.38733
766.6 | 169.88044 | 6.38816
766.7 | 169.92159 | 6.389
766.8 | 169.91404 | 6.38983
766.9 | 169.98055 | 6.39066
767 | 169.88131 | 6.3915
767.1 | 169.94816 | 6.39233
767.2 | 169.87041 | 6.39316
767.3 | 169.97935 | 6.394
767.4 | 169.93023 | 6.39483
767.5 | 169.94517 | 6.39566
767.6 | 170.02941 | 6.3965
767.7 | 170.01624 | 6.39733
767.8 | 169.94423 | 6.39816
767.9 | 169.90954 | 6.39899
768 | 170.00582 | 6.39983
768.1 | 169.96434 | 6.40066
768.2 | 170.02547 | 6.4015
768.3 | 170.05168 | 6.40233
768.4 | 169.98063 | 6.40316
768.5 | 170.09129 | 6.40399
768.6 | 169.99402 | 6.40483
768.7 | 169.99966 | 6.40566
768.8 | 169.95649 | 6.4065
768.9 | 170.1827 | 6.40733
769 | 170.11017 | 6.40816
769.1 | 170.0712 | 6.409
769.2 | 170.07566 | 6.40983
769.3 | 170.11471 | 6.41066
769.4 | 170.0986 | 6.4115
769.5 | 170.13085 | 6.41233
769.6 | 170.11842 | 6.41316
769.7 | 170.10273 | 6.414
769.8 | 170.01914 | 6.41483
769.9 | 170.09704 | 6.41566
770 | 170.12893 | 6.4165
770.1 | 170.10887 | 6.41733
770.2 | 170.14476 | 6.41816
770.3 | 170.20597 | 6.419
770.4 | 170.0859 | 6.41983
770.5 | 170.10835 | 6.42066
770.6 | 170.19254 | 6.4215
770.7 | 170.14892 | 6.42233
770.8 | 170.23849 | 6.42316
770.9 | 170.1802 | 6.424
771 | 170.13383 | 6.42483
771.1 | 170.20434 | 6.42567
771.2 | 170.1605 | 6.42649
771.3 | 170.21128 | 6.42733
771.4 | 170.17536 | 6.42816
771.5 | 170.15343 | 6.42899
771.6 | 170.24576 | 6.42983
771.7 | 170.16415 | 6.43067
771.8 | 170.18346 | 6.4315
771.9 | 170.25225 | 6.43233
772 | 170.25902 | 6.43316
772.1 | 170.13989 | 6.43399
772.2 | 170.2952 | 6.43483
772.3 | 170.27078 | 6.43566
772.4 | 170.22402 | 6.43649
772.5 | 170.34018 | 6.43733
772.6 | 170.27393 | 6.43816
772.7 | 170.26238 | 6.439
772.8 | 170.27784 | 6.43983
772.9 | 170.29398 | 6.44066
773 | 170.31351 | 6.44149
773.1 | 170.25637 | 6.44233
773.2 | 170.36124 | 6.44316
773.3 | 170.26168 | 6.444
773.4 | 170.31462 | 6.44483
773.5 | 170.31636 | 6.44566
773.6 | 170.36615 | 6.4465
773.7 | 170.33192 | 6.44733
773.8 | 170.36325 | 6.44816
773.9 | 170.28958 | 6.44899
774 | 170.43624 | 6.44983
774.1 | 170.35626 | 6.45066
774.2 | 170.41931 | 6.4515
774.3 | 170.37536 | 6.45233
774.4 | 170.37463 | 6.45316
774.5 | 170.40372 | 6.454
774.6 | 170.39878 | 6.45483
774.7 | 170.36757 | 6.45566
774.8 | 170.43373 | 6.4565
774.9 | 170.36389 | 6.45733
775 | 170.38858 | 6.45816
775.1 | 170.41998 | 6.45899
775.2 | 170.3735 | 6.45983
775.3 | 170.43034 | 6.46067
775.4 | 170.44844 | 6.4615
775.5 | 170.42333 | 6.46233
775.6 | 170.5042 | 6.46316
775.7 | 170.52307 | 6.46399
775.8 | 170.4772 | 6.46483
775.9 | 170.4728 | 6.46566
776 | 170.4889 | 6.4665
776.1 | 170.55091 | 6.46733
776.2 | 170.44625 | 6.46816
776.3 | 170.50464 | 6.469
776.4 | 170.43106 | 6.46983
776.5 | 170.40007 | 6.47066
776.6 | 170.48591 | 6.47149
776.7 | 170.52387 | 6.47233
776.8 | 170.48576 | 6.47316
776.9 | 170.48727 | 6.474
777 | 170.44004 | 6.47483
777.1 | 170.57878 | 6.47566
777.2 | 170.50073 | 6.4765
777.3 | 170.49025 | 6.47733
777.4 | 170.59256 | 6.47816
777.5 | 170.48774 | 6.47899
777.6 | 170.53546 | 6.47983
777.7 | 170.54515 | 6.48066
777.8 | 170.5523 | 6.4815
777.9 | 170.56499 | 6.48233
778 | 170.53532 | 6.48317
778.1 | 170.58269 | 6.484
778.2 | 170.58526 | 6.48483
778.3 | 170.60482 | 6.48566
778.4 | 170.61134 | 6.48649
778.5 | 170.63878 | 6.48733
778.6 | 170.62459 | 6.48816
778.7 | 170.62381 | 6.489
778.8 | 170.61043 | 6.48983
778.9 | 170.56573 | 6.49066
779 | 170.60558 | 6.4915
779.1 | 170.56089 | 6.49233
779.2 | 170.62572 | 6.49316
779.3 | 170.64269 | 6.494
779.4 | 170.67005 | 6.49483
779.5 | 170.63173 | 6.49566
779.6 | 170.6897 | 6.49649
779.7 | 170.61373 | 6.49733
779.8 | 170.66924 | 6.49816
779.9 | 170.70784 | 6.499
780 | 170.66043 | 6.49983
780.1 | 170.66837 | 6.50066
780.2 | 170.69903 | 6.50149
780.3 | 170.67698 | 6.50233
780.4 | 170.73814 | 6.50316
780.5 | 170.7161 | 6.504
780.6 | 170.64179 | 6.50483
780.7 | 170.68261 | 6.50567
780.8 | 170.72271 | 6.5065
780.9 | 170.72561 | 6.50733
781 | 170.76455 | 6.50816
781.1 | 170.80028 | 6.509
781.2 | 170.71072 | 6.50983
781.3 | 170.77163 | 6.51066
781.4 | 170.76509 | 6.5115
781.5 | 170.74405 | 6.51233
781.6 | 170.72583 | 6.51316
781.7 | 170.70742 | 6.514
781.8 | 170.81653 | 6.51483
781.9 | 170.85615 | 6.51566
782 | 170.75714 | 6.51649
782.1 | 170.8175 | 6.51733
782.2 | 170.8558 | 6.51816
782.3 | 170.8332 | 6.519
782.4 | 170.89247 | 6.51983
782.5 | 170.90062 | 6.52066
782.6 | 170.90887 | 6.52149
782.7 | 170.80116 | 6.52233
782.8 | 170.74715 | 6.52316
782.9 | 170.87344 | 6.52399
783 | 170.76487 | 6.52483
783.1 | 170.88626 | 6.52566
783.2 | 170.90422 | 6.5265
783.3 | 170.88634 | 6.52733
783.4 | 170.93313 | 6.52816
783.5 | 170.87284 | 6.529
783.6 | 170.93881 | 6.52983
783.7 | 170.94375 | 6.53066
783.8 | 170.93511 | 6.5315
783.9 | 170.92144 | 6.53233
784 | 171.02273 | 6.53316
784.1 | 170.98641 | 6.534
784.2 | 170.94817 | 6.53483
784.3 | 171.0099 | 6.53566
784.4 | 171.02082 | 6.5365
784.5 | 171.07299 | 6.53733
784.6 | 171.06333 | 6.53816
784.7 | 170.97277 | 6.53899
784.8 | 171.05702 | 6.53983
784.9 | 171.08246 | 6.54066
785 | 171.10063 | 6.5415
785.1 | 170.99569 | 6.54233
785.2 | 171.08427 | 6.54316
785.3 | 171.03277 | 6.54399
785.4 | 170.99997 | 6.54483
785.5 | 171.02999 | 6.54566
785.6 | 171.00931 | 6.54649
785.7 | 171.05323 | 6.54733
785.8 | 171.06045 | 6.54816
785.9 | 171.09301 | 6.549
786 | 171.16466 | 6.54983
786.1 | 171.14702 | 6.55066
786.2 | 171.07692 | 6.5515
786.3 | 171.12716 | 6.55233
786.4 | 171.12468 | 6.55316
786.5 | 171.16394 | 6.55399
786.6 | 171.11605 | 6.55483
786.7 | 171.21321 | 6.55566
786.8 | 171.12892 | 6.5565
786.9 | 171.12863 | 6.55733
787 | 171.12663 | 6.55816
787.1 | 171.20439 | 6.559
787.2 | 171.18401 | 6.55983
787.3 | 171.12438 | 6.56066
787.4 | 171.18863 | 6.5615
787.5 | 171.13453 | 6.56233
787.6 | 171.18489 | 6.56316
787.7 | 171.18798 | 6.564
787.8 | 171.23096 | 6.56483
787.9 | 171.25484 | 6.56566
788 | 171.1989 | 6.56649
788.1 | 171.21639 | 6.56733
788.2 | 171.31639 | 6.56816
788.3 | 171.21462 | 6.569
788.4 | 171.29274 | 6.56983
788.5 | 171.20801 | 6.57066
788.6 | 171.27435 | 6.5715
788.7 | 171.30871 | 6.57233
788.8 | 171.28957 | 6.57316
788.9 | 171.24232 | 6.574
789 | 171.2964 | 6.57483
789.1 | 171.42062 | 6.57566
789.2 | 171.31221 | 6.5765
789.3 | 171.37099 | 6.57733
789.4 | 171.33342 | 6.57816
789.5 | 171.39353 | 6.579
789.6 | 171.36127 | 6.57983
789.7 | 171.37098 | 6.58066
789.8 | 171.41106 | 6.5815
789.9 | 171.39585 | 6.58233
790 | 171.42985 | 6.58316
790.1 | 171.3381 | 6.58399
790.2 | 171.36163 | 6.58483
790.3 | 171.33275 | 6.58566
790.4 | 171.40458 | 6.5865
790.5 | 171.42292 | 6.58733
790.6 | 171.47539 | 6.58816
790.7 | 171.49567 | 6.589
790.8 | 171.46387 | 6.58983
790.9 | 171.39688 | 6.59066
791 | 171.39919 | 6.59149
791.1 | 171.43061 | 6.59233
791.2 | 171.49208 | 6.59316
791.3 | 171.42889 | 6.59399
791.4 | 171.50402 | 6.59483
791.5 | 171.48514 | 6.59566
791.6 | 171.55391 | 6.5965
791.7 | 171.52723 | 6.59733
791.8 | 171.50988 | 6.59816
791.9 | 171.52238 | 6.599
792 | 171.57925 | 6.59983
792.1 | 171.54165 | 6.60066
792.2 | 171.51737 | 6.6015
792.3 | 171.45242 | 6.60233
792.4 | 171.56018 | 6.60316
792.5 | 171.55752 | 6.604
792.6 | 171.62306 | 6.60483
792.7 | 171.57224 | 6.60566
792.8 | 171.58699 | 6.6065
792.9 | 171.59515 | 6.60733
793 | 171.53809 | 6.60816
793.1 | 171.54449 | 6.60899
793.2 | 171.62203 | 6.60983
793.3 | 171.69808 | 6.61066
793.4 | 171.69094 | 6.6115
793.5 | 171.63365 | 6.61233
793.6 | 171.68376 | 6.61316
793.7 | 171.66139 | 6.61399
793.8 | 171.64004 | 6.61483
793.9 | 171.63652 | 6.61566
794 | 171.63559 | 6.6165
794.1 | 171.65388 | 6.61733
794.2 | 171.65908 | 6.61816
794.3 | 171.65321 | 6.619
794.4 | 171.64835 | 6.61983
794.5 | 171.67907 | 6.62066
794.6 | 171.75152 | 6.6215
794.7 | 171.7313 | 6.62233
794.8 | 171.66763 | 6.62316
794.9 | 171.7211 | 6.624
795 | 171.71674 | 6.62483
795.1 | 171.78198 | 6.62566
795.2 | 171.81218 | 6.6265
795.3 | 171.67957 | 6.62733
795.4 | 171.74334 | 6.62816
795.5 | 171.72825 | 6.62899
795.6 | 171.74428 | 6.62983
795.7 | 171.76088 | 6.63066
795.8 | 171.77837 | 6.63149
795.9 | 171.75413 | 6.63233
796 | 171.74459 | 6.63316
796.1 | 171.82822 | 6.634
796.2 | 171.81875 | 6.63483
796.3 | 171.80271 | 6.63566
796.4 | 171.82006 | 6.6365
796.5 | 171.83805 | 6.63733
796.6 | 171.78538 | 6.63816
796.7 | 171.82379 | 6.63899
796.8 | 171.82505 | 6.63983
796.9 | 171.83989 | 6.64066
797 | 171.80409 | 6.6415
797.1 | 171.82465 | 6.64233
797.2 | 171.82198 | 6.64316
797.3 | 171.81863 | 6.644
797.4 | 171.83784 | 6.64483
797.5 | 171.8674 | 6.64566
797.6 | 171.87751 | 6.6465
797.7 | 171.907 | 6.64733
797.8 | 171.82426 | 6.64816
797.9 | 171.89854 | 6.649
798 | 171.87497 | 6.64983
798.1 | 171.85782 | 6.65066
798.2 | 171.89278 | 6.65149
798.3 | 171.95966 | 6.65233
798.4 | 171.94454 | 6.65316
798.5 | 171.97866 | 6.654
798.6 | 171.99618 | 6.65483
798.7 | 171.93049 | 6.65566
798.8 | 171.9437 | 6.6565
798.9 | 172.00709 | 6.65733
799 | 171.94694 | 6.65816
799.1 | 171.98927 | 6.659
799.2 | 171.92057 | 6.65983
799.3 | 172.00949 | 6.66066
799.4 | 172.09424 | 6.6615
799.5 | 172.03438 | 6.66233
799.6 | 171.98641 | 6.66316
799.7 | 171.94419 | 6.66399
799.8 | 171.98776 | 6.66483
799.9 | 171.99219 | 6.66566
800 | 171.98477 | 6.66649
800.1 | 172.07463 | 6.66733
800.2 | 172.02962 | 6.66816
800.3 | 172.01185 | 6.669
800.4 | 172.04293 | 6.66983
800.5 | 172.03158 | 6.67066
800.6 | 172.0916 | 6.6715
800.7 | 172.16519 | 6.67233
800.8 | 172.04196 | 6.67316
800.9 | 172.04 | 6.67399
801 | 172.08928 | 6.67483
801.1 | 172.12374 | 6.67566
801.2 | 172.09861 | 6.6765
801.3 | 172.14868 | 6.67733
801.4 | 172.07787 | 6.67816
801.5 | 172.08661 | 6.679
801.6 | 172.12125 | 6.67983
801.7 | 172.09848 | 6.68066
801.8 | 172.19712 | 6.6815
801.9 | 172.1537 | 6.68233
802 | 172.11378 | 6.68316
802.1 | 172.22887 | 6.684
802.2 | 172.20162 | 6.68483
802.3 | 172.13393 | 6.68566
802.4 | 172.25997 | 6.6865
802.5 | 172.19233 | 6.68733
802.6 | 172.23701 | 6.68816
802.7 | 172.21612 | 6.689
802.8 | 172.16313 | 6.68983
802.9 | 172.12426 | 6.69067
803 | 172.20834 | 6.6915
803.1 | 172.21572 | 6.69233
803.2 | 172.26155 | 6.69316
803.3 | 172.21609 | 6.694
803.4 | 172.23589 | 6.69483
803.5 | 172.24457 | 6.69566
803.6 | 172.22571 | 6.69649
803.7 | 172.31151 | 6.69733
803.8 | 172.24549 | 6.69816
803.9 | 172.26332 | 6.699
804 | 172.36948 | 6.69983
804.1 | 172.27875 | 6.70066
804.2 | 172.31634 | 6.70149
804.3 | 172.33478 | 6.70233
804.4 | 172.35074 | 6.70316
804.5 | 172.28768 | 6.70399
804.6 | 172.43139 | 6.70483
804.7 | 172.35134 | 6.70566
804.8 | 172.30126 | 6.7065
804.9 | 172.3577 | 6.70733
805 | 172.39153 | 6.70816
805.1 | 172.22994 | 6.709
805.2 | 172.3376 | 6.70983
805.3 | 172.34892 | 6.71066
805.4 | 172.38264 | 6.71149
805.5 | 172.3135 | 6.71233
805.6 | 172.32419 | 6.71316
805.7 | 172.36822 | 6.714
805.8 | 172.28034 | 6.71483
805.9 | 172.37779 | 6.71566
806 | 172.41896 | 6.7165
806.1 | 172.42997 | 6.71733
806.2 | 172.47445 | 6.71816
806.3 | 172.43038 | 6.719
806.4 | 172.42197 | 6.71983
806.5 | 172.40384 | 6.72066
806.6 | 172.45062 | 6.7215
806.7 | 172.42279 | 6.72233
806.8 | 172.39247 | 6.72316
806.9 | 172.38668 | 6.724
807 | 172.42407 | 6.72483
807.1 | 172.4678 | 6.72566
807.2 | 172.49186 | 6.7265
807.3 | 172.46911 | 6.72733
807.4 | 172.50827 | 6.72816
807.5 | 172.43034 | 6.729
807.6 | 172.42093 | 6.72983
807.7 | 172.42377 | 6.73066
807.8 | 172.43872 | 6.7315
807.9 | 172.35693 | 6.73233
808 | 172.481 | 6.73316
808.1 | 172.49597 | 6.734
808.2 | 172.4159 | 6.73483
808.3 | 172.55937 | 6.73566
808.4 | 172.48503 | 6.7365
808.5 | 172.4872 | 6.73733
808.6 | 172.54735 | 6.73816
808.7 | 172.42526 | 6.73899
808.8 | 172.49834 | 6.73983
808.9 | 172.50943 | 6.74066
809 | 172.4527 | 6.74149
809.1 | 172.51906 | 6.74233
809.2 | 172.48686 | 6.74316
809.3 | 172.56832 | 6.744
809.4 | 172.55386 | 6.74483
809.5 | 172.53514 | 6.74566
809.6 | 172.50635 | 6.74649
809.7 | 172.52596 | 6.74733
809.8 | 172.51553 | 6.74816
809.9 | 172.55825 | 6.74899
810 | 172.53911 | 6.74983
810.1 | 172.49424 | 6.75066
810.2 | 172.55981 | 6.7515
810.3 | 172.62415 | 6.75233
810.4 | 172.5795 | 6.75316
810.5 | 172.6236 | 6.754
810.6 | 172.62971 | 6.75483
810.7 | 172.60747 | 6.75566
810.8 | 172.63321 | 6.75649
810.9 | 172.64027 | 6.75733
811 | 172.63979 | 6.75816
811.1 | 172.58171 | 6.759
811.2 | 172.58971 | 6.75983
811.3 | 172.57964 | 6.76066
811.4 | 172.57807 | 6.7615
811.5 | 172.60214 | 6.76233
811.6 | 172.66413 | 6.76316
811.7 | 172.68933 | 6.76399
811.8 | 172.614 | 6.76483
811.9 | 172.65228 | 6.76567
812 | 172.72255 | 6.7665
812.1 | 172.61556 | 6.76733
812.2 | 172.61903 | 6.76816
812.3 | 172.64132 | 6.769
812.4 | 172.68233 | 6.76983
812.5 | 172.6972 | 6.77066
812.6 | 172.71946 | 6.7715
812.7 | 172.76888 | 6.77233
812.8 | 172.65948 | 6.77316
812.9 | 172.6983 | 6.774
813 | 172.69473 | 6.77483
813.1 | 172.69879 | 6.77566
813.2 | 172.67187 | 6.77649
813.3 | 172.74263 | 6.77733
813.4 | 172.68706 | 6.77816
813.5 | 172.62888 | 6.779
813.6 | 172.78595 | 6.77983
813.7 | 172.70946 | 6.78066
813.8 | 172.62577 | 6.78149
813.9 | 172.77921 | 6.78233
814 | 172.72904 | 6.78316
814.1 | 172.70679 | 6.784
814.2 | 172.7508 | 6.78483
814.3 | 172.68532 | 6.78566
814.4 | 172.76396 | 6.7865
814.5 | 172.74366 | 6.78733
814.6 | 172.76533 | 6.78816
814.7 | 172.78323 | 6.789
814.8 | 172.85243 | 6.78983
814.9 | 172.78698 | 6.79066
815 | 172.85139 | 6.7915
815.1 | 172.7233 | 6.79233
815.2 | 172.79388 | 6.79316
815.3 | 172.74645 | 6.794
815.4 | 172.79597 | 6.79483
815.5 | 172.80362 | 6.79566
815.6 | 172.76309 | 6.7965
815.7 | 172.80382 | 6.79733
815.8 | 172.85069 | 6.79816
815.9 | 172.83395 | 6.799
816 | 172.83089 | 6.79983
816.1 | 172.87069 | 6.80066
816.2 | 172.87696 | 6.8015
816.3 | 172.7819 | 6.80233
816.4 | 172.91654 | 6.80316
816.5 | 172.81806 | 6.804
816.6 | 172.87017 | 6.80483
816.7 | 172.80513 | 6.80566
816.8 | 172.8144 | 6.8065
816.9 | 172.8581 | 6.80733
817 | 172.85419 | 6.80816
817.1 | 172.84578 | 6.809
817.2 | 172.84036 | 6.80983
817.3 | 172.98712 | 6.81066
817.4 | 172.8873 | 6.8115
817.5 | 172.89838 | 6.81233
817.6 | 172.93723 | 6.81316
817.7 | 172.85974 | 6.81399
817.8 | 172.97985 | 6.81483
817.9 | 172.93446 | 6.81566
818 | 172.94086 | 6.8165
818.1 | 172.97098 | 6.81733
818.2 | 172.91632 | 6.81816
818.3 | 172.95203 | 6.819
818.4 | 172.9375 | 6.81983
818.5 | 172.92864 | 6.82066
818.6 | 172.92089 | 6.8215
818.7 | 172.96051 | 6.82233
818.8 | 173.02565 | 6.82316
818.9 | 172.93063 | 6.824
819 | 172.8893 | 6.82483
819.1 | 172.95792 | 6.82566
819.2 | 172.92124 | 6.8265
819.3 | 172.98414 | 6.82733
819.4 | 172.98647 | 6.82816
819.5 | 172.93826 | 6.82899
819.6 | 173.04757 | 6.82983
819.7 | 172.92772 | 6.83066
819.8 | 173.12861 | 6.8315
819.9 | 173.01559 | 6.83233
820 | 173.00966 | 6.83316
820.1 | 173.02728 | 6.834
820.2 | 173.0095 | 6.83483
820.3 | 172.99373 | 6.83566
820.4 | 173.0127 | 6.83649
820.5 | 173.07052 | 6.83733
820.6 | 173.05481 | 6.83816
820.7 | 172.97946 | 6.839
820.8 | 173.02777 | 6.83983
820.9 | 173.07069 | 6.84066
821 | 173.08495 | 6.8415
821.1 | 173.10863 | 6.84233
821.2 | 173.06695 | 6.84316
821.3 | 173.04749 | 6.844
821.4 | 173.06426 | 6.84483
821.5 | 173.09288 | 6.84566
821.6 | 173.09502 | 6.8465
821.7 | 173.09372 | 6.84733
821.8 | 173.09438 | 6.84816
821.9 | 173.1599 | 6.849
822 | 173.12249 | 6.84983
822.1 | 173.04892 | 6.85066
822.2 | 173.06972 | 6.85149
822.3 | 173.12042 | 6.85233
822.4 | 173.09302 | 6.85316
822.5 | 173.15069 | 6.854
822.6 | 173.09742 | 6.85483
822.7 | 173.08108 | 6.85566
822.8 | 173.08938 | 6.8565
822.9 | 173.13534 | 6.85733
823 | 173.08882 | 6.85816
823.1 | 173.09329 | 6.859
823.2 | 173.13304 | 6.85983
823.3 | 173.05468 | 6.86066
823.4 | 173.15559 | 6.8615
823.5 | 173.09832 | 6.86233
823.6 | 173.14707 | 6.86316
823.7 | 173.10273 | 6.864
823.8 | 173.20327 | 6.86483
823.9 | 173.14889 | 6.86566
824 | 173.16008 | 6.8665
824.1 | 173.14312 | 6.86733
824.2 | 173.16754 | 6.86816
824.3 | 173.2463 | 6.869
824.4 | 173.27026 | 6.86983
824.5 | 173.27811 | 6.87066
824.6 | 173.22013 | 6.8715
824.7 | 173.21812 | 6.87233
824.8 | 173.22918 | 6.87316
824.9 | 173.12638 | 6.87399
825 | 173.27193 | 6.87483
825.1 | 173.21246 | 6.87566
825.2 | 173.32727 | 6.8765
825.3 | 173.23593 | 6.87733
825.4 | 173.28718 | 6.87816
825.5 | 173.22168 | 6.879
825.6 | 173.26879 | 6.87983
825.7 | 173.33258 | 6.88066
825.8 | 173.27887 | 6.8815
825.9 | 173.20272 | 6.88233
826 | 173.28653 | 6.88316
826.1 | 173.27249 | 6.884
826.2 | 173.2431 | 6.88483
826.3 | 173.2434 | 6.88566
826.4 | 173.23746 | 6.8865
826.5 | 173.31522 | 6.88733
826.6 | 173.32131 | 6.88816
826.7 | 173.33918 | 6.88899
826.8 | 173.34819 | 6.88983
826.9 | 173.2866 | 6.89066
827 | 173.25515 | 6.89149
827.1 | 173.26813 | 6.89233
827.2 | 173.31216 | 6.89316
827.3 | 173.27791 | 6.894
827.4 | 173.33137 | 6.89483
827.5 | 173.38922 | 6.89566
827.6 | 173.36316 | 6.8965
827.7 | 173.32883 | 6.89733
827.8 | 173.32732 | 6.89816
827.9 | 173.25103 | 6.89899
828 | 173.35873 | 6.89983
828.1 | 173.3296 | 6.90066
828.2 | 173.36131 | 6.9015
828.3 | 173.37103 | 6.90233
828.4 | 173.33464 | 6.90316
828.5 | 173.42706 | 6.904
828.6 | 173.36569 | 6.90483
828.7 | 173.36742 | 6.90566
828.8 | 173.34479 | 6.9065
828.9 | 173.38174 | 6.90733
829 | 173.30592 | 6.90816
829.1 | 173.45828 | 6.909
829.2 | 173.35047 | 6.90983
829.3 | 173.36544 | 6.91066
829.4 | 173.37931 | 6.91149
829.5 | 173.42333 | 6.91233
829.6 | 173.37642 | 6.91316
829.7 | 173.41047 | 6.914
829.8 | 173.46727 | 6.91483
829.9 | 173.36495 | 6.91566
830 | 173.46664 | 6.9165
830.1 | 173.43302 | 6.91733
830.2 | 173.36001 | 6.91816
830.3 | 173.45483 | 6.91899
830.4 | 173.42378 | 6.91983
830.5 | 173.38462 | 6.92066
830.6 | 173.41182 | 6.92149
830.7 | 173.46783 | 6.92233
830.8 | 173.33807 | 6.92316
830.9 | 173.39002 | 6.924
831 | 173.35628 | 6.92483
831.1 | 173.48788 | 6.92566
831.2 | 173.48587 | 6.92649
831.3 | 173.45349 | 6.92733
831.4 | 173.48176 | 6.92816
831.5 | 173.46068 | 6.92899
831.6 | 173.4414 | 6.92983
831.7 | 173.47841 | 6.93066
831.8 | 173.5459 | 6.9315
831.9 | 173.41841 | 6.93233
832 | 173.5533 | 6.93316
832.1 | 173.4292 | 6.93399
832.2 | 173.44904 | 6.93483
832.3 | 173.46211 | 6.93566
832.4 | 173.50634 | 6.93649
832.5 | 173.49065 | 6.93733
832.6 | 173.54837 | 6.93816
832.7 | 173.52388 | 6.939
832.8 | 173.53767 | 6.93983
832.9 | 173.45551 | 6.94066
833 | 173.48867 | 6.9415
833.1 | 173.672 | 6.94233
833.2 | 173.58965 | 6.94316
833.3 | 173.56423 | 6.944
833.4 | 173.4904 | 6.94483
833.5 | 173.59751 | 6.94566
833.6 | 173.43851 | 6.9465
833.7 | 173.54575 | 6.94733
833.8 | 173.51934 | 6.94816
833.9 | 173.56636 | 6.94899
834 | 173.60909 | 6.94983
834.1 | 173.51385 | 6.95066
834.2 | 173.57698 | 6.9515
834.3 | 173.5769 | 6.95233
834.4 | 173.62691 | 6.95316
834.5 | 173.55729 | 6.954
834.6 | 173.61882 | 6.95483
834.7 | 173.58483 | 6.95566
834.8 | 173.6129 | 6.9565
834.9 | 173.64203 | 6.95733
835 | 173.62743 | 6.95816
835.1 | 173.57723 | 6.959
835.2 | 173.62613 | 6.95983
835.3 | 173.50791 | 6.96066
835.4 | 173.63985 | 6.9615
835.5 | 173.5669 | 6.96233
835.6 | 173.69618 | 6.96316
835.7 | 173.63895 | 6.96399
835.8 | 173.63582 | 6.96483
835.9 | 173.61161 | 6.96566
836 | 173.6145 | 6.9665
836.1 | 173.66975 | 6.96733
836.2 | 173.67112 | 6.96816
836.3 | 173.64987 | 6.969
836.4 | 173.61676 | 6.96983
836.5 | 173.6648 | 6.97066
836.6 | 173.60481 | 6.97149
836.7 | 173.73048 | 6.97233
836.8 | 173.7098 | 6.97316
836.9 | 173.6946 | 6.974
837 | 173.69622 | 6.97483
837.1 | 173.68049 | 6.97566
837.2 | 173.7009 | 6.97649
837.3 | 173.7179 | 6.97733
837.4 | 173.68235 | 6.97816
837.5 | 173.70836 | 6.97899
837.6 | 173.71403 | 6.97983
837.7 | 173.69081 | 6.98066
837.8 | 173.70016 | 6.9815
837.9 | 173.66329 | 6.98233
838 | 173.76841 | 6.98316
838.1 | 173.70503 | 6.984
838.2 | 173.67418 | 6.98483
838.3 | 173.71316 | 6.98566
838.4 | 173.64354 | 6.98649
838.5 | 173.82048 | 6.98733
838.6 | 173.70474 | 6.98816
838.7 | 173.7636 | 6.989
838.8 | 173.83832 | 6.98983
838.9 | 173.72149 | 6.99067
839 | 173.74135 | 6.9915
839.1 | 173.70973 | 6.99233
839.2 | 173.63987 | 6.99316
839.3 | 173.71835 | 6.99399
839.4 | 173.78524 | 6.99483
839.5 | 173.79014 | 6.99566
839.6 | 173.76157 | 6.9965
839.7 | 173.82794 | 6.99733
839.8 | 173.71518 | 6.99816
839.9 | 173.80486 | 6.999
840 | 173.75462 | 6.99983
840.1 | 173.84706 | 7.00066
840.2 | 173.76381 | 7.00149
840.3 | 173.75991 | 7.00233
840.4 | 173.82873 | 7.00316
840.5 | 173.75164 | 7.004
840.6 | 173.78965 | 7.00483
840.7 | 173.77285 | 7.00566
840.8 | 173.78876 | 7.0065
840.9 | 173.83925 | 7.00733
841 | 173.84419 | 7.00816
841.1 | 173.80772 | 7.00899
841.2 | 173.7697 | 7.00983
841.3 | 173.86717 | 7.01066
841.4 | 173.88277 | 7.0115
841.5 | 173.81827 | 7.01233
841.6 | 173.85213 | 7.01316
841.7 | 173.69512 | 7.01399
841.8 | 173.78825 | 7.01483
841.9 | 173.80142 | 7.01566
842 | 173.82936 | 7.0165
842.1 | 173.74594 | 7.01733
842.2 | 173.85153 | 7.01816
842.3 | 173.83121 | 7.019
842.4 | 173.8373 | 7.01983
842.5 | 173.7568 | 7.02067
842.6 | 173.82251 | 7.0215
842.7 | 173.85093 | 7.02233
842.8 | 173.88579 | 7.02316
842.9 | 173.80707 | 7.02399
843 | 173.81266 | 7.02483
843.1 | 173.90101 | 7.02566
843.2 | 173.81599 | 7.0265
843.3 | 173.85993 | 7.02733
843.4 | 173.87642 | 7.02816
843.5 | 173.93516 | 7.029
843.6 | 173.82016 | 7.02983
843.7 | 173.90045 | 7.03066
843.8 | 173.95749 | 7.03149
843.9 | 173.93882 | 7.03233
844 | 173.91079 | 7.03316
844.1 | 173.86071 | 7.034
844.2 | 173.98677 | 7.03483
844.3 | 173.96972 | 7.03566
844.4 | 173.83228 | 7.0365
844.5 | 173.93207 | 7.03733
844.6 | 173.90196 | 7.03816
844.7 | 173.88025 | 7.03899
844.8 | 173.97494 | 7.03983
844.9 | 173.8682 | 7.04066
845 | 173.94814 | 7.0415
845.1 | 173.84371 | 7.04233
845.2 | 173.93534 | 7.04316
845.3 | 173.90972 | 7.044
845.4 | 173.98294 | 7.04483
845.5 | 173.93675 | 7.04566
845.6 | 173.93034 | 7.0465
845.7 | 173.97248 | 7.04733
845.8 | 173.92506 | 7.04816
845.9 | 174.00014 | 7.049
846 | 173.93287 | 7.04983
846.1 | 173.92536 | 7.05066
846.2 | 173.93022 | 7.0515
846.3 | 173.97088 | 7.05233
846.4 | 173.99681 | 7.05316
846.5 | 174.00165 | 7.054
846.6 | 174.02809 | 7.05483
846.7 | 173.95536 | 7.05566
846.8 | 174.0402 | 7.0565
846.9 | 174.02391 | 7.05733
847 | 173.95932 | 7.05816
847.1 | 173.94028 | 7.059
847.2 | 173.94848 | 7.05983
847.3 | 174.00211 | 7.06066
847.4 | 173.95164 | 7.06149
847.5 | 174.01373 | 7.06233
847.6 | 173.85589 | 7.06316
847.7 | 173.96695 | 7.064
847.8 | 174.00543 | 7.06483
847.9 | 174.01511 | 7.06566
848 | 174.04726 | 7.0665
848.1 | 174.01646 | 7.06733
848.2 | 173.93472 | 7.06816
848.3 | 173.97045 | 7.069
848.4 | 174.01072 | 7.06983
848.5 | 174.03682 | 7.07066
848.6 | 174.03183 | 7.0715
848.7 | 174.00268 | 7.07233
848.8 | 173.95113 | 7.07316
848.9 | 174.01657 | 7.07399
849 | 174.13085 | 7.07483
849.1 | 174.01686 | 7.07566
849.2 | 173.97654 | 7.07649
849.3 | 173.95174 | 7.07733
849.4 | 173.98314 | 7.07816
849.5 | 173.96376 | 7.079
849.6 | 174.0019 | 7.07983
849.7 | 174.00889 | 7.08066
849.8 | 174.02686 | 7.0815
849.9 | 173.96813 | 7.08233
850 | 173.95937 | 7.08316
850.1 | 174.04923 | 7.084
850.2 | 174.10707 | 7.08483
850.3 | 174.01712 | 7.08566
850.4 | 174.02074 | 7.0865
850.5 | 174.00821 | 7.08733
850.6 | 174.03741 | 7.08816
850.7 | 173.95481 | 7.089
850.8 | 174.05611 | 7.08983
850.9 | 174.09401 | 7.09066
851 | 174.04087 | 7.0915
851.1 | 174.12067 | 7.09233
851.2 | 174.10496 | 7.09316
851.3 | 174.16307 | 7.09399
851.4 | 174.05943 | 7.09483
851.5 | 173.94939 | 7.09566
851.6 | 174.09794 | 7.0965
851.7 | 174.08102 | 7.09733
851.8 | 174.09573 | 7.09816
851.9 | 174.19371 | 7.099
852 | 174.10237 | 7.09983
852.1 | 174.13214 | 7.10066
852.2 | 174.0567 | 7.1015
852.3 | 174.04171 | 7.10233
852.4 | 174.03937 | 7.10316
852.5 | 174.05679 | 7.104
852.6 | 174.09098 | 7.10483
852.7 | 174.08703 | 7.10566
852.8 | 174.03561 | 7.1065
852.9 | 174.08891 | 7.10733
853 | 174.12788 | 7.10816
853.1 | 174.06767 | 7.109
853.2 | 174.06415 | 7.10983
853.3 | 174.08129 | 7.11066
853.4 | 174.07841 | 7.11149
853.5 | 174.10359 | 7.11233
853.6 | 174.05082 | 7.11316
853.7 | 174.02173 | 7.114
853.8 | 174.09943 | 7.11483
853.9 | 174.1168 | 7.11566
854 | 174.04081 | 7.1165
854.1 | 174.11075 | 7.11733
854.2 | 174.0884 | 7.11816
854.3 | 174.07818 | 7.119
854.4 | 174.14017 | 7.11983
854.5 | 174.09246 | 7.12066
854.6 | 174.07237 | 7.1215
854.7 | 174.11547 | 7.12233
854.8 | 174.17609 | 7.12316
854.9 | 174.07923 | 7.12399
855 | 174.13668 | 7.12483
855.1 | 174.14121 | 7.12566
855.2 | 174.0942 | 7.12649
855.3 | 174.1408 | 7.12733
855.4 | 174.11828 | 7.12816
855.5 | 174.10773 | 7.129
855.6 | 174.14187 | 7.12983
855.7 | 174.09661 | 7.13066
855.8 | 174.12674 | 7.1315
855.9 | 174.16193 | 7.13233
856 | 174.14484 | 7.13316
856.1 | 174.18224 | 7.134
856.2 | 174.19748 | 7.13483
856.3 | 174.1692 | 7.13566
856.4 | 174.10304 | 7.1365
856.5 | 174.18741 | 7.13733
856.6 | 174.14995 | 7.13816
856.7 | 174.14876 | 7.139
856.8 | 174.09825 | 7.13983
856.9 | 174.16409 | 7.14066
857 | 174.22316 | 7.1415
857.1 | 174.11447 | 7.14233
857.2 | 174.14412 | 7.14316
857.3 | 174.24031 | 7.144
857.4 | 174.1179 | 7.14483
857.5 | 174.17119 | 7.14566
857.6 | 174.11544 | 7.1465
857.7 | 174.18542 | 7.14733
857.8 | 174.23487 | 7.14816
857.9 | 174.12144 | 7.14899
858 | 174.18737 | 7.14983
858.1 | 174.16096 | 7.15066
858.2 | 174.17863 | 7.1515
858.3 | 174.14346 | 7.15233
858.4 | 174.0732 | 7.15316
858.5 | 174.24742 | 7.154
858.6 | 174.18791 | 7.15483
858.7 | 174.17008 | 7.15566
858.8 | 174.11838 | 7.1565
858.9 | 174.13353 | 7.15733
859 | 174.18057 | 7.15816
859.1 | 174.16864 | 7.15899
859.2 | 174.15816 | 7.15983
859.3 | 174.14973 | 7.16066
859.4 | 174.15208 | 7.1615
859.5 | 174.18502 | 7.16233
859.6 | 174.23729 | 7.16316
859.7 | 174.1895 | 7.164
859.8 | 174.12427 | 7.16483
859.9 | 174.22287 | 7.16566
860 | 174.1762 | 7.1665
860.1 | 174.12977 | 7.16733
860.2 | 174.23863 | 7.16816
860.3 | 174.26259 | 7.169
860.4 | 174.14975 | 7.16983
860.5 | 174.19058 | 7.17066
860.6 | 174.14423 | 7.1715
860.7 | 174.16679 | 7.17233
860.8 | 174.19628 | 7.17316
860.9 | 174.14622 | 7.17399
861 | 174.26269 | 7.17483
861.1 | 174.20004 | 7.17566
861.2 | 174.13144 | 7.1765
861.3 | 174.1874 | 7.17733
861.4 | 174.15226 | 7.17816
861.5 | 174.18232 | 7.179
861.6 | 174.19743 | 7.17983
861.7 | 174.16956 | 7.18066
861.8 | 174.16044 | 7.18149
861.9 | 174.2279 | 7.18233
862 | 174.26752 | 7.18316
862.1 | 174.24478 | 7.184
862.2 | 174.12907 | 7.18483
862.3 | 174.22447 | 7.18566
862.4 | 174.18984 | 7.18649
862.5 | 174.18895 | 7.18733
862.6 | 174.23188 | 7.18816
862.7 | 174.2627 | 7.189
862.8 | 174.12958 | 7.18983
862.9 | 174.25429 | 7.19066
863 | 174.1458 | 7.1915
863.1 | 174.20447 | 7.19233
863.2 | 174.20832 | 7.19317
863.3 | 174.18192 | 7.194
863.4 | 174.27538 | 7.19483
863.5 | 174.24357 | 7.19566
863.6 | 174.1826 | 7.19649
863.7 | 174.23412 | 7.19733
863.8 | 174.23616 | 7.19816
863.9 | 174.20666 | 7.199
864 | 174.15246 | 7.19983
864.1 | 174.19036 | 7.20066
864.2 | 174.15883 | 7.2015
864.3 | 174.19672 | 7.20233
864.4 | 174.26033 | 7.20316
864.5 | 174.1544 | 7.20399
864.6 | 174.18957 | 7.20483
864.7 | 174.22999 | 7.20566
864.8 | 174.21328 | 7.2065
864.9 | 174.1012 | 7.20733
865 | 174.24676 | 7.20816
865.1 | 174.21292 | 7.209
865.2 | 174.2517 | 7.20983
865.3 | 174.26195 | 7.21066
865.4 | 174.15098 | 7.2115
865.5 | 174.23197 | 7.21233
865.6 | 174.19157 | 7.21317
865.7 | 174.28656 | 7.214
865.8 | 174.17148 | 7.21483
865.9 | 174.21063 | 7.21566
866 | 174.23391 | 7.2165
866.1 | 174.14055 | 7.21733
866.2 | 174.18416 | 7.21816
866.3 | 174.18859 | 7.21899
866.4 | 174.10487 | 7.21983
866.5 | 174.20274 | 7.22066
866.6 | 174.20745 | 7.2215
866.7 | 174.22059 | 7.22233
866.8 | 174.1949 | 7.22316
866.9 | 174.2314 | 7.22399
867 | 174.1284 | 7.22483
867.1 | 174.16723 | 7.22566
867.2 | 174.11188 | 7.22649
867.3 | 174.25723 | 7.22733
867.4 | 174.12748 | 7.22816
867.5 | 174.17545 | 7.22899
867.6 | 174.14412 | 7.22983
867.7 | 174.20377 | 7.23066
867.8 | 174.27734 | 7.2315
867.9 | 174.17661 | 7.23233
868 | 174.19171 | 7.23316
868.1 | 174.21512 | 7.234
868.2 | 174.17464 | 7.23483
868.3 | 174.20746 | 7.23566
868.4 | 174.25161 | 7.2365
868.5 | 174.23029 | 7.23733
868.6 | 174.20697 | 7.23816
868.7 | 174.2666 | 7.239
868.8 | 174.25916 | 7.23983
868.9 | 174.26901 | 7.24066
869 | 174.21195 | 7.2415
869.1 | 174.27406 | 7.24233
869.2 | 174.18841 | 7.24316
869.3 | 174.19692 | 7.244
869.4 | 174.17686 | 7.24483
869.5 | 174.23177 | 7.24566
869.6 | 174.17683 | 7.24649
869.7 | 174.20159 | 7.24733
869.8 | 174.22093 | 7.24816
869.9 | 174.26936 | 7.249
870 | 174.21846 | 7.24983
870.1 | 174.27484 | 7.25067
870.2 | 174.21005 | 7.2515
870.3 | 174.19917 | 7.25233
870.4 | 174.21266 | 7.25316
870.5 | 174.23942 | 7.25399
870.6 | 174.23638 | 7.25483
870.7 | 174.2249 | 7.25566
870.8 | 174.11918 | 7.2565
870.9 | 174.24574 | 7.25733
871 | 174.18262 | 7.25816
871.1 | 174.2045 | 7.259
871.2 | 174.20219 | 7.25983
871.3 | 174.2538 | 7.26066
871.4 | 174.15141 | 7.26149
871.5 | 174.21499 | 7.26233
871.6 | 174.17523 | 7.26316
871.7 | 174.11978 | 7.26399
871.8 | 174.23151 | 7.26483
871.9 | 174.12196 | 7.26566
872 | 174.26067 | 7.2665
872.1 | 174.20275 | 7.26733
872.2 | 174.12602 | 7.26816
872.3 | 174.25902 | 7.26899
872.4 | 174.22476 | 7.26983
872.5 | 174.20116 | 7.27066
872.6 | 174.20695 | 7.2715
872.7 | 174.2432 | 7.27233
872.8 | 174.20242 | 7.27316
872.9 | 174.24506 | 7.274
873 | 174.23349 | 7.27483
873.1 | 174.22401 | 7.27566
873.2 | 174.22237 | 7.27649
873.3 | 174.20248 | 7.27733
873.4 | 174.23548 | 7.27816
873.5 | 174.19062 | 7.279
873.6 | 174.22918 | 7.27983
873.7 | 174.22714 | 7.28066
873.8 | 174.21708 | 7.2815
873.9 | 174.1913 | 7.28233
874 | 174.19608 | 7.28316
874.1 | 174.13564 | 7.28399
874.2 | 174.17737 | 7.28483
874.3 | 174.18073 | 7.28566
874.4 | 174.246 | 7.2865
874.5 | 174.15819 | 7.28733
874.6 | 174.20083 | 7.28816
874.7 | 174.252 | 7.289
874.8 | 174.159 | 7.28983
874.9 | 174.14075 | 7.29066
875 | 174.14776 | 7.29149
875.1 | 174.21159 | 7.29233
875.2 | 174.29197 | 7.29316
875.3 | 174.16566 | 7.29399
875.4 | 174.20069 | 7.29483
875.5 | 174.17178 | 7.29566
875.6 | 174.25617 | 7.2965
875.7 | 174.2302 | 7.29733
875.8 | 174.22803 | 7.29816
875.9 | 174.22093 | 7.29899
876 | 174.21748 | 7.29983
876.1 | 174.27069 | 7.30066
876.2 | 174.26525 | 7.3015
876.3 | 174.22423 | 7.30233
876.4 | 174.23593 | 7.30316
876.5 | 174.25053 | 7.304
876.6 | 174.27988 | 7.30483
876.7 | 174.34574 | 7.30566
876.8 | 174.1826 | 7.30649
876.9 | 174.24831 | 7.30733
877 | 174.18261 | 7.30816
877.1 | 174.2482 | 7.309
877.2 | 174.21378 | 7.30983
877.3 | 174.25852 | 7.31066
877.4 | 174.1901 | 7.3115
877.5 | 174.29152 | 7.31233
877.6 | 174.14178 | 7.31316
877.7 | 174.20163 | 7.31399
877.8 | 174.21791 | 7.31483
877.9 | 174.22601 | 7.31566
878 | 174.20142 | 7.3165
878.1 | 174.12574 | 7.31733
878.2 | 174.26735 | 7.31816
878.3 | 174.17155 | 7.319
878.4 | 174.21114 | 7.31983
878.5 | 174.21776 | 7.32066
878.6 | 174.25758 | 7.32149
878.7 | 174.22235 | 7.32233
878.8 | 174.19866 | 7.32316
878.9 | 174.17132 | 7.324
879 | 174.26392 | 7.32483
879.1 | 174.20137 | 7.32566
879.2 | 174.24861 | 7.3265
879.3 | 174.24361 | 7.32733
879.4 | 174.29193 | 7.32816
879.5 | 174.21023 | 7.329
879.6 | 174.23306 | 7.32983
879.7 | 174.20555 | 7.33066
879.8 | 174.18383 | 7.3315
879.9 | 174.17768 | 7.33233
880 | 174.26022 | 7.33316
880.1 | 174.25454 | 7.334
880.2 | 174.17619 | 7.33483
880.3 | 174.26104 | 7.33566
880.4 | 174.2697 | 7.33649
880.5 | 174.27351 | 7.33733
880.6 | 174.26341 | 7.33816
880.7 | 174.27622 | 7.339
880.8 | 174.28074 | 7.33983
880.9 | 174.23872 | 7.34066
881 | 174.2833 | 7.34149
881.1 | 174.21584 | 7.34233
881.2 | 174.29673 | 7.34316
881.3 | 174.27767 | 7.344
881.4 | 174.23647 | 7.34483
881.5 | 174.29355 | 7.34566
881.6 | 174.25064 | 7.3465
881.7 | 174.26575 | 7.34733
881.8 | 174.32932 | 7.34816
881.9 | 174.2918 | 7.349
882 | 174.27457 | 7.34983
882.1 | 174.33644 | 7.35066
882.2 | 174.29215 | 7.3515
882.3 | 174.22545 | 7.35233
882.4 | 174.24525 | 7.35316
882.5 | 174.268 | 7.354
882.6 | 174.285 | 7.35483
882.7 | 174.27805 | 7.35566
882.8 | 174.23791 | 7.3565
882.9 | 174.25482 | 7.35733
883 | 174.27564 | 7.35816
883.1 | 174.28315 | 7.35899
883.2 | 174.28177 | 7.35983
883.3 | 174.36658 | 7.36066
883.4 | 174.2245 | 7.3615
883.5 | 174.35023 | 7.36233
883.6 | 174.25745 | 7.36316
883.7 | 174.34805 | 7.364
883.8 | 174.27178 | 7.36483
883.9 | 174.31255 | 7.36566
884 | 174.2809 | 7.3665
884.1 | 174.24795 | 7.36733
884.2 | 174.28507 | 7.36816
884.3 | 174.28673 | 7.369
884.4 | 174.37243 | 7.36983
884.5 | 174.38507 | 7.37066
884.6 | 174.40046 | 7.3715
884.7 | 174.31181 | 7.37233
884.8 | 174.345 | 7.37316
884.9 | 174.31112 | 7.374
885 | 174.35417 | 7.37483
885.1 | 174.31723 | 7.37566
885.2 | 174.43774 | 7.37649
885.3 | 174.30946 | 7.37733
885.4 | 174.37579 | 7.37816
885.5 | 174.40205 | 7.379
885.6 | 174.34099 | 7.37983
885.7 | 174.40463 | 7.38066
885.8 | 174.33299 | 7.3815
885.9 | 174.3829 | 7.38233
886 | 174.41372 | 7.38316
886.1 | 174.3912 | 7.384
886.2 | 174.30751 | 7.38483
886.3 | 174.33118 | 7.38566
886.4 | 174.36373 | 7.3865
886.5 | 174.35834 | 7.38733
886.6 | 174.3766 | 7.38816
886.7 | 174.46123 | 7.389
886.8 | 174.38139 | 7.38983
886.9 | 174.38756 | 7.39066
887 | 174.46846 | 7.39149
887.1 | 174.38087 | 7.39233
887.2 | 174.45644 | 7.39316
887.3 | 174.35227 | 7.394
887.4 | 174.46307 | 7.39483
887.5 | 174.41893 | 7.39566
887.6 | 174.40952 | 7.3965
887.7 | 174.34141 | 7.39733
887.8 | 174.39279 | 7.39816
887.9 | 174.38925 | 7.399
888 | 174.47102 | 7.39983
888.1 | 174.38666 | 7.40066
888.2 | 174.41543 | 7.4015
888.3 | 174.45966 | 7.40233
888.4 | 174.46967 | 7.40316
888.5 | 174.4589 | 7.404
888.6 | 174.42305 | 7.40483
888.7 | 174.54838 | 7.40566
888.8 | 174.42409 | 7.4065
888.9 | 174.45071 | 7.40733
889 | 174.50764 | 7.40816
889.1 | 174.55653 | 7.409
889.2 | 174.48186 | 7.40983
889.3 | 174.48751 | 7.41066
889.4 | 174.46783 | 7.41149
889.5 | 174.43328 | 7.41233
889.6 | 174.48457 | 7.41316
889.7 | 174.54768 | 7.414
889.8 | 174.4853 | 7.41483
889.9 | 174.46989 | 7.41566
890 | 174.52062 | 7.4165
890.1 | 174.48209 | 7.41733
890.2 | 174.46877 | 7.41816
890.3 | 174.41133 | 7.419
890.4 | 174.46045 | 7.41983
890.5 | 174.47276 | 7.42066
890.6 | 174.54915 | 7.4215
890.7 | 174.54823 | 7.42233
890.8 | 174.57538 | 7.42316
890.9 | 174.48658 | 7.424
891 | 174.59965 | 7.42483
891.1 | 174.60573 | 7.42566
891.2 | 174.59455 | 7.4265
891.3 | 174.56278 | 7.42733
891.4 | 174.4971 | 7.42816
891.5 | 174.58212 | 7.429
891.6 | 174.53426 | 7.42983
891.7 | 174.55518 | 7.43066
891.8 | 174.51745 | 7.4315
891.9 | 174.5631 | 7.43233
892 | 174.58241 | 7.43316
892.1 | 174.52631 | 7.43399
892.2 | 174.51911 | 7.43483
892.3 | 174.50547 | 7.43566
892.4 | 174.64109 | 7.4365
892.5 | 174.62238 | 7.43733
892.6 | 174.59895 | 7.43816
892.7 | 174.53488 | 7.439
892.8 | 174.53252 | 7.43983
892.9 | 174.5613 | 7.44066
893 | 174.52985 | 7.44149
893.1 | 174.62035 | 7.44233
893.2 | 174.62994 | 7.44316
893.3 | 174.63236 | 7.444
893.4 | 174.59558 | 7.44483
893.5 | 174.57924 | 7.44566
893.6 | 174.5714 | 7.4465
893.7 | 174.6389 | 7.44733
893.8 | 174.64646 | 7.44816
893.9 | 174.59261 | 7.449
894 | 174.56261 | 7.44983
894.1 | 174.55304 | 7.45066
894.2 | 174.61941 | 7.4515
894.3 | 174.63226 | 7.45233
894.4 | 174.67482 | 7.45316
894.5 | 174.68003 | 7.454
894.6 | 174.6985 | 7.45483
894.7 | 174.64348 | 7.45566
894.8 | 174.69009 | 7.45649
894.9 | 174.59373 | 7.45733
895 | 174.59779 | 7.45816
895.1 | 174.64732 | 7.459
895.2 | 174.63788 | 7.45983
895.3 | 174.66089 | 7.46066
895.4 | 174.64384 | 7.4615
895.5 | 174.72059 | 7.46233
895.6 | 174.66073 | 7.46316
895.7 | 174.66966 | 7.46399
895.8 | 174.65319 | 7.46483
895.9 | 174.65671 | 7.46566
896 | 174.69677 | 7.4665
896.1 | 174.6335 | 7.46733
896.2 | 174.58501 | 7.46816
896.3 | 174.68279 | 7.469
896.4 | 174.65898 | 7.46983
896.5 | 174.61207 | 7.47066
896.6 | 174.70266 | 7.47149
896.7 | 174.70366 | 7.47233
896.8 | 174.65315 | 7.47316
896.9 | 174.67651 | 7.474
897 | 174.67926 | 7.47483
897.1 | 174.70905 | 7.47566
897.2 | 174.62365 | 7.4765
897.3 | 174.66281 | 7.47733
897.4 | 174.70067 | 7.47816
897.5 | 174.68075 | 7.47899
897.6 | 174.64532 | 7.47983
897.7 | 174.57817 | 7.48066
897.8 | 174.70013 | 7.4815
897.9 | 174.72942 | 7.48233
898 | 174.67277 | 7.48316
898.1 | 174.72955 | 7.48399
898.2 | 174.71225 | 7.48483
898.3 | 174.73582 | 7.48566
898.4 | 174.76633 | 7.48649
898.5 | 174.70463 | 7.48733
898.6 | 174.7142 | 7.48816
898.7 | 174.75628 | 7.489
898.8 | 174.75839 | 7.48983
898.9 | 174.70628 | 7.49066
899 | 174.78591 | 7.4915
899.1 | 174.63986 | 7.49233
899.2 | 174.74863 | 7.49316
899.3 | 174.70002 | 7.494
899.4 | 174.63337 | 7.49483
899.5 | 174.75841 | 7.49566
899.6 | 174.72873 | 7.4965
899.7 | 174.75834 | 7.49733
899.8 | 174.76033 | 7.49816
899.9 | 174.76081 | 7.499
900 | 174.70702 | 7.49983
900.1 | 174.73392 | 7.50066
900.2 | 174.71713 | 7.50149
900.3 | 174.75912 | 7.50233
900.4 | 174.7076 | 7.50316
900.5 | 174.77221 | 7.504
900.6 | 174.71122 | 7.50483
900.7 | 174.76222 | 7.50566
900.8 | 174.63938 | 7.5065
900.9 | 174.67382 | 7.50733
901 | 174.80114 | 7.50816
901.1 | 174.78138 | 7.50899
901.2 | 174.75908 | 7.50983
901.3 | 174.67572 | 7.51066
901.4 | 174.72025 | 7.5115
901.5 | 174.77214 | 7.51233
901.6 | 174.80182 | 7.51316
901.7 | 174.76715 | 7.514
901.8 | 174.70619 | 7.51483
901.9 | 174.7573 | 7.51566
902 | 174.75388 | 7.5165
902.1 | 174.7624 | 7.51733
902.2 | 174.76196 | 7.51816
902.3 | 174.79112 | 7.519
902.4 | 174.82771 | 7.51983
902.5 | 174.72578 | 7.52066
902.6 | 174.78404 | 7.52149
902.7 | 174.84499 | 7.52233
902.8 | 174.78766 | 7.52316
902.9 | 174.7662 | 7.524
903 | 174.79525 | 7.52483
903.1 | 174.74724 | 7.52566
903.2 | 174.77384 | 7.5265
903.3 | 174.82566 | 7.52733
903.4 | 174.79381 | 7.52816
903.5 | 174.7836 | 7.52899
903.6 | 174.85593 | 7.52983
903.7 | 174.761 | 7.53066
903.8 | 174.84043 | 7.53149
903.9 | 174.80343 | 7.53233
904 | 174.83846 | 7.53316
904.1 | 174.78484 | 7.534
904.2 | 174.77334 | 7.53483
904.3 | 174.7795 | 7.53566
904.4 | 174.86421 | 7.5365
904.5 | 174.82321 | 7.53733
904.6 | 174.78506 | 7.53816
904.7 | 174.7872 | 7.539
904.8 | 174.83197 | 7.53983
904.9 | 174.81714 | 7.54066
905 | 174.87007 | 7.5415
905.1 | 174.85645 | 7.54233
905.2 | 174.84389 | 7.54316
905.3 | 174.79323 | 7.544
905.4 | 174.78647 | 7.54483
905.5 | 174.83699 | 7.54566
905.6 | 174.80968 | 7.54649
905.7 | 174.90354 | 7.54733
905.8 | 174.9457 | 7.54816
905.9 | 174.8072 | 7.549
906 | 174.89601 | 7.54983
906.1 | 174.80197 | 7.55066
906.2 | 174.915 | 7.55149
906.3 | 174.87183 | 7.55233
906.4 | 174.89863 | 7.55316
906.5 | 174.88984 | 7.55399
906.6 | 174.86689 | 7.55483
906.7 | 174.91195 | 7.55566
906.8 | 174.89628 | 7.5565
906.9 | 174.84849 | 7.55733
907 | 174.88082 | 7.55816
907.1 | 174.83731 | 7.55899
907.2 | 174.93972 | 7.55983
907.3 | 174.93728 | 7.56066
907.4 | 174.85726 | 7.56149
907.5 | 174.85949 | 7.56233
907.6 | 174.82305 | 7.56316
907.7 | 174.95717 | 7.564
907.8 | 174.85502 | 7.56483
907.9 | 174.90221 | 7.56566
908 | 174.90584 | 7.5665
908.1 | 174.90763 | 7.56733
908.2 | 174.89078 | 7.56816
908.3 | 174.93991 | 7.569
908.4 | 174.9217 | 7.56983
908.5 | 174.9034 | 7.57066
908.6 | 174.92852 | 7.5715
908.7 | 174.86744 | 7.57233
908.8 | 174.98374 | 7.57316
908.9 | 174.90778 | 7.574
909 | 174.92085 | 7.57483
909.1 | 174.95927 | 7.57566
909.2 | 174.85875 | 7.57649
909.3 | 174.85654 | 7.57733
909.4 | 174.89756 | 7.57816
909.5 | 174.95904 | 7.579
909.6 | 174.86486 | 7.57983
909.7 | 174.96069 | 7.58066
909.8 | 174.89113 | 7.5815
909.9 | 174.94594 | 7.58233
910 | 174.93655 | 7.58316
910.1 | 174.91317 | 7.584
910.2 | 174.89432 | 7.58483
910.3 | 174.97289 | 7.58567
910.4 | 174.92626 | 7.5865
910.5 | 175.01129 | 7.58733
910.6 | 174.95004 | 7.58816
910.7 | 174.94827 | 7.589
910.8 | 174.88832 | 7.58983
910.9 | 174.967 | 7.59066
911 | 174.97203 | 7.5915
911.1 | 174.88076 | 7.59233
911.2 | 174.92231 | 7.59316
911.3 | 174.93101 | 7.594
911.4 | 174.86656 | 7.59483
911.5 | 174.90612 | 7.59566
911.6 | 174.90464 | 7.59649
911.7 | 174.882 | 7.59733
911.8 | 174.91649 | 7.59816
911.9 | 174.96073 | 7.59899
912 | 174.92496 | 7.59983
912.1 | 174.96288 | 7.60066
912.2 | 174.96033 | 7.6015
912.3 | 174.90835 | 7.60233
912.4 | 174.99441 | 7.60316
912.5 | 175.03025 | 7.604
912.6 | 174.95498 | 7.60483
912.7 | 174.96933 | 7.60566
912.8 | 175.00475 | 7.60649
912.9 | 174.98792 | 7.60733
913 | 174.98008 | 7.60816
913.1 | 175.0166 | 7.609
913.2 | 175.00374 | 7.60983
913.3 | 174.99735 | 7.61066
913.4 | 174.96441 | 7.6115
913.5 | 174.98626 | 7.61233
913.6 | 174.98135 | 7.61316
913.7 | 174.99477 | 7.614
913.8 | 175.02976 | 7.61483
913.9 | 174.97847 | 7.61566
914 | 174.95842 | 7.6165
914.1 | 174.9736 | 7.61733
914.2 | 174.98501 | 7.61816
914.3 | 175.05158 | 7.61899
914.4 | 175.02127 | 7.61983
914.5 | 175.01531 | 7.62066
914.6 | 175.00317 | 7.6215
914.7 | 174.92099 | 7.62233
914.8 | 174.96722 | 7.62316
914.9 | 175.00418 | 7.624
915 | 174.9632 | 7.62483
915.1 | 174.97009 | 7.62566
915.2 | 175.01892 | 7.6265
915.3 | 174.96473 | 7.62733
915.4 | 174.99691 | 7.62816
915.5 | 175.06773 | 7.629
915.6 | 174.99513 | 7.62983
915.7 | 175.03956 | 7.63066
915.8 | 174.99826 | 7.6315
915.9 | 174.98338 | 7.63233
916 | 174.97273 | 7.63316
916.1 | 174.96262 | 7.63399
916.2 | 175.01769 | 7.63483
916.3 | 174.92662 | 7.63566
916.4 | 175.02341 | 7.6365
916.5 | 175.01 | 7.63733
916.6 | 175.00645 | 7.63816
916.7 | 174.99032 | 7.639
916.8 | 175.01925 | 7.63983
916.9 | 175.07057 | 7.64066
917 | 175.00431 | 7.64149
917.1 | 174.97525 | 7.64233
917.2 | 175.08637 | 7.64316
917.3 | 174.96939 | 7.64399
917.4 | 174.99705 | 7.64483
917.5 | 174.97483 | 7.64566
917.6 | 175.01129 | 7.6465
917.7 | 174.97457 | 7.64733
917.8 | 174.9856 | 7.64816
917.9 | 175.08576 | 7.649
918 | 175.00701 | 7.64983
918.1 | 175.10107 | 7.65066
918.2 | 175.05683 | 7.6515
918.3 | 174.96903 | 7.65233
918.4 | 174.99815 | 7.65316
918.5 | 174.93971 | 7.654
918.6 | 174.99208 | 7.65483
918.7 | 174.99802 | 7.65566
918.8 | 175.04407 | 7.6565
918.9 | 174.99577 | 7.65733
919 | 175.01988 | 7.65816
919.1 | 174.93765 | 7.659
919.2 | 175.03174 | 7.65983
919.3 | 174.98263 | 7.66066
919.4 | 175.0643 | 7.6615
919.5 | 175.01147 | 7.66233
919.6 | 175.02378 | 7.66316
919.7 | 175.03001 | 7.664
919.8 | 175.02736 | 7.66483
919.9 | 175.04177 | 7.66566
920 | 175.04511 | 7.66649
920.1 | 174.98691 | 7.66733
920.2 | 174.94823 | 7.66816
920.3 | 175.0627 | 7.669
920.4 | 175.02549 | 7.66983
920.5 | 175.01694 | 7.67066
920.6 | 174.9878 | 7.67149
920.7 | 174.96044 | 7.67233
920.8 | 175.02091 | 7.67316
920.9 | 175.03816 | 7.674
921 | 175.00134 | 7.67483
921.1 | 174.96214 | 7.67566
921.2 | 175.07214 | 7.67649
921.3 | 174.99646 | 7.67733
921.4 | 174.94558 | 7.67816
921.5 | 175.07537 | 7.679
921.6 | 175.05497 | 7.67983
921.7 | 175.06253 | 7.68066
921.8 | 174.9792 | 7.6815
921.9 | 175.00796 | 7.68233
922 | 175.03838 | 7.68316
922.1 | 175.01561 | 7.68399
922.2 | 175.07736 | 7.68483
922.3 | 175.04946 | 7.68566
922.4 | 175.06683 | 7.6865
922.5 | 175.05047 | 7.68733
922.6 | 175.03508 | 7.68816
922.7 | 175.04001 | 7.68899
922.8 | 175.08958 | 7.68983
922.9 | 175.09912 | 7.69066
923 | 175.07276 | 7.6915
923.1 | 175.05624 | 7.69233
923.2 | 175.06737 | 7.69316
923.3 | 175.05304 | 7.694
923.4 | 175.09904 | 7.69483
923.5 | 175.05027 | 7.69566
923.6 | 175.05315 | 7.6965
923.7 | 175.07844 | 7.69733
923.8 | 175.06539 | 7.69816
923.9 | 175.1742 | 7.699
924 | 175.0726 | 7.69983
924.1 | 175.11887 | 7.70066
924.2 | 175.07846 | 7.7015
924.3 | 174.99419 | 7.70233
924.4 | 175.07726 | 7.70316
924.5 | 175.06925 | 7.70399
924.6 | 175.05033 | 7.70483
924.7 | 174.96306 | 7.70566
924.8 | 175.11727 | 7.7065
924.9 | 175.09916 | 7.70733
925 | 175.01711 | 7.70816
925.1 | 175.02756 | 7.709
925.2 | 175.12083 | 7.70983
925.3 | 175.01668 | 7.71066
925.4 | 175.15007 | 7.71149
925.5 | 175.11509 | 7.71233
925.6 | 175.04691 | 7.71316
925.7 | 175.00575 | 7.71399
925.8 | 175.16601 | 7.71483
925.9 | 175.06834 | 7.71566
926 | 175.07571 | 7.7165
926.1 | 175.17851 | 7.71733
926.2 | 175.0937 | 7.71816
926.3 | 175.13481 | 7.719
926.4 | 175.08521 | 7.71983
926.5 | 175.14026 | 7.72066
926.6 | 175.13271 | 7.7215
926.7 | 175.06751 | 7.72233
926.8 | 175.17846 | 7.72316
926.9 | 175.13736 | 7.724
927 | 175.07829 | 7.72483
927.1 | 175.13718 | 7.72566
927.2 | 175.18179 | 7.7265
927.3 | 175.08401 | 7.72733
927.4 | 175.09462 | 7.72816
927.5 | 175.16858 | 7.729
927.6 | 175.13847 | 7.72983
927.7 | 175.13858 | 7.73066
927.8 | 175.09354 | 7.7315
927.9 | 175.16147 | 7.73233
928 | 175.16059 | 7.73316
928.1 | 175.08902 | 7.734
928.2 | 175.09056 | 7.73483
928.3 | 175.03714 | 7.73566
928.4 | 175.14078 | 7.7365
928.5 | 175.18008 | 7.73733
928.6 | 175.14554 | 7.73816
928.7 | 175.06379 | 7.73899
928.8 | 175.13065 | 7.73983
928.9 | 175.11752 | 7.74066
929 | 175.2055 | 7.7415
929.1 | 175.10018 | 7.74233
929.2 | 175.08655 | 7.74316
929.3 | 175.09275 | 7.744
929.4 | 175.15538 | 7.74483
929.5 | 175.1485 | 7.74566
929.6 | 175.07264 | 7.74649
929.7 | 175.21073 | 7.74733
929.8 | 175.19055 | 7.74816
929.9 | 175.07806 | 7.749
930 | 175.19218 | 7.74983
930.1 | 175.13126 | 7.75066
930.2 | 175.14805 | 7.7515
930.3 | 175.23244 | 7.75233
930.4 | 175.15569 | 7.75316
930.5 | 175.13803 | 7.754
930.6 | 175.21273 | 7.75483
930.7 | 175.14278 | 7.75566
930.8 | 175.16844 | 7.7565
930.9 | 175.12423 | 7.75733
931 | 175.14211 | 7.75816
931.1 | 175.16751 | 7.759
931.2 | 175.14522 | 7.75983
931.3 | 175.13703 | 7.76066
931.4 | 175.15274 | 7.7615
931.5 | 175.11155 | 7.76233
931.6 | 175.16865 | 7.76316
931.7 | 175.10299 | 7.764
931.8 | 175.15546 | 7.76483
931.9 | 175.10738 | 7.76566
932 | 175.18581 | 7.7665
932.1 | 175.17195 | 7.76733
932.2 | 175.14627 | 7.76816
932.3 | 175.21999 | 7.76899
932.4 | 175.22913 | 7.76983
932.5 | 175.10716 | 7.77066
932.6 | 175.13639 | 7.7715
932.7 | 175.21446 | 7.77233
932.8 | 175.1395 | 7.77316
932.9 | 175.15958 | 7.774
933 | 175.25165 | 7.77483
933.1 | 175.18407 | 7.77566
933.2 | 175.16438 | 7.7765
933.3 | 175.18347 | 7.77733
933.4 | 175.14643 | 7.77816
933.5 | 175.11605 | 7.779
933.6 | 175.16884 | 7.77983
933.7 | 175.24098 | 7.78067
933.8 | 175.16596 | 7.7815
933.9 | 175.1871 | 7.78233
934 | 175.20514 | 7.78316
934.1 | 175.21823 | 7.78399
934.2 | 175.18935 | 7.78483
934.3 | 175.2222 | 7.78566
934.4 | 175.18325 | 7.7865
934.5 | 175.17198 | 7.78733
934.6 | 175.21773 | 7.78816
934.7 | 175.15874 | 7.789
934.8 | 175.2323 | 7.78983
934.9 | 175.24255 | 7.79066
935 | 175.17538 | 7.79149
935.1 | 175.18175 | 7.79233
935.2 | 175.20003 | 7.79316
935.3 | 175.22272 | 7.79399
935.4 | 175.2271 | 7.79483
935.5 | 175.18939 | 7.79567
935.6 | 175.30744 | 7.7965
935.7 | 175.23504 | 7.79733
935.8 | 175.1537 | 7.79816
935.9 | 175.15152 | 7.799
936 | 175.15766 | 7.79983
936.1 | 175.20663 | 7.80066
936.2 | 175.20556 | 7.8015
936.3 | 175.26874 | 7.80233
936.4 | 175.21364 | 7.80317
936.5 | 175.21129 | 7.804
936.6 | 175.1812 | 7.80483
936.7 | 175.19326 | 7.80566
936.8 | 175.24966 | 7.8065
936.9 | 175.21822 | 7.80733
937 | 175.27021 | 7.80816
937.1 | 175.30624 | 7.809
937.2 | 175.18223 | 7.80983
937.3 | 175.22413 | 7.81066
937.4 | 175.22932 | 7.81149
937.5 | 175.23308 | 7.81233
937.6 | 175.26653 | 7.81316
937.7 | 175.1972 | 7.814
937.8 | 175.18722 | 7.81483
937.9 | 175.21561 | 7.81566
938 | 175.22512 | 7.8165
938.1 | 175.28909 | 7.81733
938.2 | 175.18566 | 7.81816
938.3 | 175.16678 | 7.819
938.4 | 175.28799 | 7.81983
938.5 | 175.18611 | 7.82066
938.6 | 175.05661 | 7.82149
938.7 | 175.22599 | 7.82233
938.8 | 175.18165 | 7.82316
938.9 | 175.26494 | 7.824
939 | 175.19433 | 7.82483
939.1 | 175.20475 | 7.82566
939.2 | 175.20337 | 7.8265
939.3 | 175.17095 | 7.82733
939.4 | 175.25879 | 7.82816
939.5 | 175.29248 | 7.829
939.6 | 175.19262 | 7.82983
939.7 | 175.27382 | 7.83066
939.8 | 175.16041 | 7.83149
939.9 | 175.18259 | 7.83233
940 | 175.26295 | 7.83316
940.1 | 175.17921 | 7.83399
940.2 | 175.21681 | 7.83483
940.3 | 175.21243 | 7.83566
940.4 | 175.19982 | 7.8365
940.5 | 175.29719 | 7.83733
940.6 | 175.12632 | 7.83816
940.7 | 175.23466 | 7.839
940.8 | 175.17943 | 7.83983
940.9 | 175.18179 | 7.84066
941 | 175.23529 | 7.8415
941.1 | 175.23502 | 7.84233
941.2 | 175.19238 | 7.84316
941.3 | 175.19542 | 7.84399
941.4 | 175.13949 | 7.84483
941.5 | 175.16766 | 7.84566
941.6 | 175.22938 | 7.8465
941.7 | 175.17128 | 7.84733
941.8 | 175.15247 | 7.84816
941.9 | 175.18108 | 7.849
942 | 175.13444 | 7.84983
942.1 | 175.18596 | 7.85066
942.2 | 175.2294 | 7.8515
942.3 | 175.23558 | 7.85233
942.4 | 175.16726 | 7.85316
942.5 | 175.17622 | 7.854
942.6 | 175.24339 | 7.85483
942.7 | 175.23847 | 7.85566
942.8 | 175.1452 | 7.85649
942.9 | 175.30506 | 7.85733
943 | 175.25305 | 7.85816
943.1 | 175.2948 | 7.85899
943.2 | 175.22529 | 7.85983
943.3 | 175.21286 | 7.86066
943.4 | 175.20033 | 7.8615
943.5 | 175.18851 | 7.86233
943.6 | 175.08067 | 7.86316
943.7 | 175.19185 | 7.864
943.8 | 175.21725 | 7.86483
943.9 | 175.19234 | 7.86566
944 | 175.24547 | 7.8665
944.1 | 175.28031 | 7.86733
944.2 | 175.18493 | 7.86816
944.3 | 175.18307 | 7.869
944.4 | 175.13304 | 7.86983
944.5 | 175.08995 | 7.87066
944.6 | 175.19745 | 7.8715
944.7 | 175.17875 | 7.87233
944.8 | 175.20969 | 7.87316
944.9 | 175.17286 | 7.874
945 | 175.19225 | 7.87483
945.1 | 175.13632 | 7.87566
945.2 | 175.20423 | 7.8765
945.3 | 175.18434 | 7.87733
945.4 | 175.19583 | 7.87816
945.5 | 175.21732 | 7.879
945.6 | 175.17312 | 7.87983
945.7 | 175.15123 | 7.88066
945.8 | 175.16909 | 7.88149
945.9 | 175.14632 | 7.88233
946 | 175.25598 | 7.88316
946.1 | 175.10149 | 7.884
946.2 | 175.10049 | 7.88483
946.3 | 175.16618 | 7.88566
946.4 | 175.12622 | 7.8865
946.5 | 175.1171 | 7.88733
946.6 | 175.23185 | 7.88816
946.7 | 175.13013 | 7.889
946.8 | 175.14424 | 7.88983
946.9 | 175.20243 | 7.89066
947 | 175.17241 | 7.8915
947.1 | 175.1266 | 7.89233
947.2 | 175.16229 | 7.89316
947.3 | 175.25696 | 7.89399
947.4 | 175.13834 | 7.89483
947.5 | 175.16111 | 7.89566
947.6 | 175.19194 | 7.8965
947.7 | 175.20602 | 7.89733
947.8 | 175.20107 | 7.89816
947.9 | 175.12761 | 7.899
948 | 175.24004 | 7.89983
948.1 | 175.17175 | 7.90066
948.2 | 175.13407 | 7.9015
948.3 | 175.22778 | 7.90233
948.4 | 175.22972 | 7.90316
948.5 | 175.16858 | 7.904
948.6 | 175.12899 | 7.90483
948.7 | 175.26077 | 7.90566
948.8 | 175.24281 | 7.9065
948.9 | 175.22869 | 7.90733
949 | 175.24138 | 7.90816
949.1 | 175.17741 | 7.90899
949.2 | 175.19479 | 7.90983
949.3 | 175.15593 | 7.91066
949.4 | 175.23946 | 7.91149
949.5 | 175.20915 | 7.91233
949.6 | 175.20999 | 7.91316
949.7 | 175.17013 | 7.914
949.8 | 175.20734 | 7.91483
949.9 | 175.1301 | 7.91566
950 | 175.2544 | 7.9165
950.1 | 175.19797 | 7.91733
950.2 | 175.21961 | 7.91816
950.3 | 175.19463 | 7.919
950.4 | 175.2412 | 7.91983
950.5 | 175.13392 | 7.92066
950.6 | 175.166 | 7.9215
950.7 | 175.18952 | 7.92233
950.8 | 175.2445 | 7.92316
950.9 | 175.21947 | 7.92399
951 | 175.12249 | 7.92483
951.1 | 175.22721 | 7.92566
951.2 | 175.25395 | 7.92649
951.3 | 175.27422 | 7.92733
951.4 | 175.21987 | 7.92816
951.5 | 175.20276 | 7.929
951.6 | 175.15842 | 7.92983
951.7 | 175.18902 | 7.93066
951.8 | 175.26365 | 7.9315
951.9 | 175.25292 | 7.93233
952 | 175.30195 | 7.93316
952.1 | 175.1885 | 7.93399
952.2 | 175.29811 | 7.93483
952.3 | 175.2788 | 7.93566
952.4 | 175.26106 | 7.9365
952.5 | 175.25365 | 7.93733
952.6 | 175.17316 | 7.93816
952.7 | 175.26207 | 7.939
952.8 | 175.27172 | 7.93983
952.9 | 175.25288 | 7.94066
953 | 175.35723 | 7.9415
953.1 | 175.1878 | 7.94233
953.2 | 175.21817 | 7.94316
953.3 | 175.31744 | 7.944
953.4 | 175.28912 | 7.94483
953.5 | 175.30929 | 7.94566
953.6 | 175.2794 | 7.9465
953.7 | 175.31128 | 7.94733
953.8 | 175.26096 | 7.94816
953.9 | 175.26682 | 7.949
954 | 175.20815 | 7.94983
954.1 | 175.2164 | 7.95066
954.2 | 175.28101 | 7.9515
954.3 | 175.32592 | 7.95233
954.4 | 175.32055 | 7.95317
954.5 | 175.3287 | 7.954
954.6 | 175.2905 | 7.95483
954.7 | 175.26877 | 7.95566
954.8 | 175.24671 | 7.9565
954.9 | 175.36852 | 7.95733
955 | 175.31383 | 7.95816
955.1 | 175.28047 | 7.959
955.2 | 175.27997 | 7.95983
955.3 | 175.31297 | 7.96066
955.4 | 175.25976 | 7.9615
955.5 | 175.3268 | 7.96233
955.6 | 175.29824 | 7.96316
955.7 | 175.35672 | 7.96399
955.8 | 175.32468 | 7.96483
955.9 | 175.28886 | 7.96566
956 | 175.33272 | 7.9665
956.1 | 175.33522 | 7.96733
956.2 | 175.32632 | 7.96816
956.3 | 175.39372 | 7.96899
956.4 | 175.30718 | 7.96983
956.5 | 175.228 | 7.97066
956.6 | 175.32508 | 7.97149
956.7 | 175.37559 | 7.97233
956.8 | 175.27068 | 7.97316
956.9 | 175.30041 | 7.974
957 | 175.31771 | 7.97483
957.1 | 175.28738 | 7.97566
957.2 | 175.3338 | 7.9765
957.3 | 175.39104 | 7.97733
957.4 | 175.33109 | 7.97816
957.5 | 175.30324 | 7.97899
957.6 | 175.34041 | 7.97983
957.7 | 175.29109 | 7.98066
957.8 | 175.31142 | 7.9815
957.9 | 175.39424 | 7.98233
958 | 175.35661 | 7.98316
958.1 | 175.40727 | 7.984
958.2 | 175.35978 | 7.98483
958.3 | 175.40408 | 7.98566
958.4 | 175.30554 | 7.98649
958.5 | 175.40133 | 7.98733
958.6 | 175.42615 | 7.98816
958.7 | 175.31804 | 7.989
958.8 | 175.36603 | 7.98983
958.9 | 175.35777 | 7.99066
959 | 175.40193 | 7.9915
959.1 | 175.34661 | 7.99233
959.2 | 175.40196 | 7.99316
959.3 | 175.45386 | 7.994
959.4 | 175.40224 | 7.99483
959.5 | 175.36176 | 7.99566
959.6 | 175.40903 | 7.9965
959.7 | 175.3993 | 7.99733
959.8 | 175.36464 | 7.99816
959.9 | 175.37279 | 7.999
960 | 175.45915 | 7.99983
960.1 | 175.42529 | 8.00066
960.2 | 175.3787 | 8.00149
960.3 | 175.38993 | 8.00233
960.4 | 175.38149 | 8.00316
960.5 | 175.4191 | 8.004
960.6 | 175.34951 | 8.00483
960.7 | 175.366 | 8.00566
960.8 | 175.43204 | 8.00649
960.9 | 175.36807 | 8.00733
961 | 175.34679 | 8.00816
961.1 | 175.3896 | 8.009
961.2 | 175.46136 | 8.00983
961.3 | 175.34712 | 8.01066
961.4 | 175.44507 | 8.0115
961.5 | 175.41304 | 8.01233
961.6 | 175.42595 | 8.01316
961.7 | 175.40882 | 8.014
961.8 | 175.44258 | 8.01483
961.9 | 175.40531 | 8.01566
962 | 175.47761 | 8.0165
962.1 | 175.44037 | 8.01733
962.2 | 175.44712 | 8.01816
962.3 | 175.39698 | 8.019
962.4 | 175.42934 | 8.01983
962.5 | 175.37735 | 8.02066
962.6 | 175.4306 | 8.02149
962.7 | 175.49536 | 8.02233
962.8 | 175.46964 | 8.02316
962.9 | 175.4558 | 8.02399
963 | 175.48976 | 8.02483
963.1 | 175.47422 | 8.02566
963.2 | 175.48238 | 8.0265
963.3 | 175.38002 | 8.02733
963.4 | 175.50362 | 8.02816
963.5 | 175.52844 | 8.02899
963.6 | 175.50988 | 8.02983
963.7 | 175.43374 | 8.03066
963.8 | 175.42684 | 8.0315
963.9 | 175.46996 | 8.03233
964 | 175.60955 | 8.03317
964.1 | 175.49361 | 8.034
964.2 | 175.50209 | 8.03483
964.3 | 175.47894 | 8.03566
964.4 | 175.53876 | 8.0365
964.5 | 175.57054 | 8.03733
964.6 | 175.5185 | 8.03816
964.7 | 175.51784 | 8.039
964.8 | 175.49936 | 8.03983
964.9 | 175.45504 | 8.04067
965 | 175.56588 | 8.0415
965.1 | 175.47098 | 8.04233
965.2 | 175.48023 | 8.04316
965.3 | 175.56154 | 8.04399
965.4 | 175.57202 | 8.04483
965.5 | 175.59155 | 8.04566
965.6 | 175.52447 | 8.04649
965.7 | 175.46427 | 8.04733
965.8 | 175.50373 | 8.04816
965.9 | 175.62651 | 8.049
966 | 175.59652 | 8.04983
966.1 | 175.55405 | 8.05066
966.2 | 175.53248 | 8.05149
966.3 | 175.55056 | 8.05233
966.4 | 175.62927 | 8.05316
966.5 | 175.57525 | 8.054
966.6 | 175.65423 | 8.05483
966.7 | 175.48189 | 8.05566
966.8 | 175.60738 | 8.0565
966.9 | 175.61708 | 8.05733
967 | 175.65611 | 8.05816
967.1 | 175.55741 | 8.059
967.2 | 175.62027 | 8.05983
967.3 | 175.56815 | 8.06066
967.4 | 175.57006 | 8.0615
967.5 | 175.63149 | 8.06233
967.6 | 175.57862 | 8.06316
967.7 | 175.54838 | 8.064
967.8 | 175.60958 | 8.06483
967.9 | 175.57379 | 8.06566
968 | 175.56368 | 8.06649
968.1 | 175.60295 | 8.06733
968.2 | 175.58389 | 8.06816
968.3 | 175.55589 | 8.069
968.4 | 175.56983 | 8.06983
968.5 | 175.66825 | 8.07067
968.6 | 175.65898 | 8.0715
968.7 | 175.62474 | 8.07233
968.8 | 175.56638 | 8.07316
968.9 | 175.68963 | 8.07399
969 | 175.64528 | 8.07483
969.1 | 175.61022 | 8.07566
969.2 | 175.70339 | 8.07649
969.3 | 175.69539 | 8.07733
969.4 | 175.65232 | 8.07817
969.5 | 175.63389 | 8.079
969.6 | 175.68706 | 8.07983
969.7 | 175.6371 | 8.08066
969.8 | 175.64771 | 8.08149
969.9 | 175.62356 | 8.08233
970 | 175.63528 | 8.08316
970.1 | 175.60906 | 8.084
970.2 | 175.64841 | 8.08483
970.3 | 175.72075 | 8.08566
970.4 | 175.64267 | 8.0865
970.5 | 175.69635 | 8.08733
970.6 | 175.60594 | 8.08816
970.7 | 175.6969 | 8.089
970.8 | 175.61799 | 8.08983
970.9 | 175.6475 | 8.09066
971 | 175.73387 | 8.0915
971.1 | 175.65037 | 8.09233
971.2 | 175.72573 | 8.09316
971.3 | 175.64918 | 8.094
971.4 | 175.67732 | 8.09483
971.5 | 175.72514 | 8.09566
971.6 | 175.66453 | 8.0965
971.7 | 175.68159 | 8.09733
971.8 | 175.7298 | 8.09816
971.9 | 175.70504 | 8.09899
972 | 175.72673 | 8.09983
972.1 | 175.64683 | 8.10066
972.2 | 175.71364 | 8.1015
972.3 | 175.71191 | 8.10233
972.4 | 175.73446 | 8.10316
972.5 | 175.74503 | 8.10399
972.6 | 175.70542 | 8.10483
972.7 | 175.70984 | 8.10566
972.8 | 175.74804 | 8.1065
972.9 | 175.68804 | 8.10733
973 | 175.76916 | 8.10816
973.1 | 175.72495 | 8.109
973.2 | 175.75375 | 8.10983
973.3 | 175.81371 | 8.11066
973.4 | 175.7673 | 8.11149
973.5 | 175.74646 | 8.11233
973.6 | 175.72526 | 8.11316
973.7 | 175.71992 | 8.114
973.8 | 175.71903 | 8.11483
973.9 | 175.79114 | 8.11566
974 | 175.8359 | 8.1165
974.1 | 175.7399 | 8.11733
974.2 | 175.75803 | 8.11816
974.3 | 175.8247 | 8.11899
974.4 | 175.84143 | 8.11983
974.5 | 175.66924 | 8.12066
974.6 | 175.75166 | 8.1215
974.7 | 175.81982 | 8.12233
974.8 | 175.76328 | 8.12316
974.9 | 175.77395 | 8.12399
975 | 175.75531 | 8.12483
975.1 | 175.69855 | 8.12566
975.2 | 175.80336 | 8.12649
975.3 | 175.82227 | 8.12733
975.4 | 175.75098 | 8.12816
975.5 | 175.77878 | 8.129
975.6 | 175.78753 | 8.12983
975.7 | 175.76069 | 8.13067
975.8 | 175.79468 | 8.1315
975.9 | 175.78318 | 8.13233
976 | 175.80961 | 8.13316
976.1 | 175.7873 | 8.134
976.2 | 175.87723 | 8.13483
976.3 | 175.83623 | 8.13566
976.4 | 175.8935 | 8.1365
976.5 | 175.78835 | 8.13733
976.6 | 175.82331 | 8.13816
976.7 | 175.80815 | 8.139
976.8 | 175.84317 | 8.13983
976.9 | 175.85615 | 8.14066
977 | 175.74342 | 8.14149
977.1 | 175.84525 | 8.14233
977.2 | 175.87733 | 8.14316
977.3 | 175.76685 | 8.144
977.4 | 175.78175 | 8.14483
977.5 | 175.87595 | 8.14566
977.6 | 175.79214 | 8.1465
977.7 | 175.84848 | 8.14733
977.8 | 175.89391 | 8.14816
977.9 | 175.82124 | 8.14899
978 | 175.85024 | 8.14983
978.1 | 175.84772 | 8.15066
978.2 | 175.82128 | 8.1515
978.3 | 175.83431 | 8.15233
978.4 | 175.77801 | 8.15316
978.5 | 175.83343 | 8.154
978.6 | 175.82838 | 8.15483
978.7 | 175.82268 | 8.15566
978.8 | 175.82957 | 8.1565
978.9 | 175.88551 | 8.15733
979 | 175.84808 | 8.15816
979.1 | 175.84394 | 8.159
979.2 | 175.88141 | 8.15983
979.3 | 175.81427 | 8.16066
979.4 | 175.89936 | 8.16149
979.5 | 175.91197 | 8.16233
979.6 | 175.84788 | 8.16316
979.7 | 175.88896 | 8.164
979.8 | 175.92448 | 8.16483
979.9 | 175.88232 | 8.16566
980 | 175.8257 | 8.1665
980.1 | 175.81896 | 8.16733
980.2 | 175.83374 | 8.16816
980.3 | 175.92201 | 8.169
980.4 | 175.84486 | 8.16983
980.5 | 175.88263 | 8.17066
980.6 | 175.95821 | 8.1715
980.7 | 175.90914 | 8.17233
980.8 | 175.95401 | 8.17316
980.9 | 175.89899 | 8.174
981 | 175.84095 | 8.17483
981.1 | 175.88175 | 8.17566
981.2 | 175.94959 | 8.1765
981.3 | 175.87224 | 8.17733
981.4 | 175.80177 | 8.17816
981.5 | 175.88649 | 8.17899
981.6 | 175.80531 | 8.17983
981.7 | 175.92336 | 8.18066
981.8 | 176.01055 | 8.1815
981.9 | 175.92919 | 8.18233
982 | 175.94888 | 8.18316
982.1 | 175.85227 | 8.184
982.2 | 175.84514 | 8.18483
982.3 | 175.92094 | 8.18566
982.4 | 175.86772 | 8.1865
982.5 | 175.90958 | 8.18733
982.6 | 175.85755 | 8.18816
982.7 | 175.82191 | 8.189
982.8 | 175.9135 | 8.18983
982.9 | 175.84339 | 8.19066
983 | 175.89494 | 8.1915
983.1 | 175.88957 | 8.19233
983.2 | 175.87957 | 8.19316
983.3 | 175.8408 | 8.19399
983.4 | 175.88451 | 8.19483
983.5 | 175.99816 | 8.19566
983.6 | 175.87544 | 8.1965
983.7 | 175.81858 | 8.19733
983.8 | 175.91274 | 8.19816
983.9 | 175.94498 | 8.199
984 | 175.88219 | 8.19983
984.1 | 175.87599 | 8.20066
984.2 | 175.91333 | 8.2015
984.3 | 175.91604 | 8.20233
984.4 | 175.91847 | 8.20316
984.5 | 175.92911 | 8.204
984.6 | 175.94627 | 8.20483
984.7 | 175.96298 | 8.20566
984.8 | 175.91143 | 8.20649
984.9 | 175.91836 | 8.20733
985 | 175.94561 | 8.20816
985.1 | 175.93053 | 8.209
985.2 | 175.97113 | 8.20983
985.3 | 175.90159 | 8.21066
985.4 | 175.909 | 8.2115
985.5 | 175.91802 | 8.21233
985.6 | 175.87297 | 8.21316
985.7 | 175.87381 | 8.214
985.8 | 175.93033 | 8.21483
985.9 | 175.94195 | 8.21566
986 | 175.90501 | 8.2165
986.1 | 175.95286 | 8.21733
986.2 | 175.87305 | 8.21816
986.3 | 175.92658 | 8.219
986.4 | 175.94023 | 8.21983
986.5 | 175.89421 | 8.22066
986.6 | 175.85631 | 8.2215
986.7 | 175.91684 | 8.22233
986.8 | 175.8542 | 8.22316
986.9 | 175.84864 | 8.22399
987 | 175.91879 | 8.22483
987.1 | 175.90915 | 8.22566
987.2 | 175.92714 | 8.2265
987.3 | 175.90139 | 8.22733
987.4 | 175.92934 | 8.22816
987.5 | 175.92021 | 8.229
987.6 | 175.97142 | 8.22983
987.7 | 175.9539 | 8.23066
987.8 | 175.85884 | 8.23149
987.9 | 175.91688 | 8.23233
988 | 175.93372 | 8.23316
988.1 | 175.83354 | 8.234
988.2 | 175.93738 | 8.23483
988.3 | 175.93934 | 8.23566
988.4 | 175.84959 | 8.2365
988.5 | 175.94346 | 8.23733
988.6 | 175.88101 | 8.23816
988.7 | 175.87364 | 8.239
988.8 | 175.89375 | 8.23983
988.9 | 175.88684 | 8.24066
989 | 175.86209 | 8.24149
989.1 | 175.95251 | 8.24233
989.2 | 175.94611 | 8.24316
989.3 | 175.93499 | 8.244
989.4 | 175.94948 | 8.24483
989.5 | 176.01243 | 8.24566
989.6 | 175.88216 | 8.24649
989.7 | 175.8792 | 8.24733
989.8 | 175.88606 | 8.24816
989.9 | 175.95132 | 8.249
990 | 175.92054 | 8.24983
990.1 | 175.84948 | 8.25066
990.2 | 175.95749 | 8.2515
990.3 | 175.93586 | 8.25233
990.4 | 175.96518 | 8.25316
990.5 | 175.8994 | 8.25399
990.6 | 175.87268 | 8.25483
990.7 | 175.94108 | 8.25566
990.8 | 175.90191 | 8.2565
990.9 | 175.95793 | 8.25733
991 | 175.89888 | 8.25816
991.1 | 175.90791 | 8.259
991.2 | 175.96271 | 8.25983
991.3 | 175.91219 | 8.26066
991.4 | 175.98206 | 8.26149
991.5 | 175.9665 | 8.26233
991.6 | 175.95581 | 8.26316
991.7 | 175.87201 | 8.264
991.8 | 175.83326 | 8.26483
991.9 | 175.86516 | 8.26566
992 | 175.94619 | 8.2665
992.1 | 175.83911 | 8.26733
992.2 | 175.88503 | 8.26816
992.3 | 175.8873 | 8.26899
992.4 | 175.91651 | 8.26983
992.5 | 175.8482 | 8.27066
992.6 | 175.98439 | 8.2715
992.7 | 175.91868 | 8.27233
992.8 | 175.9062 | 8.27316
992.9 | 175.89431 | 8.274
993 | 175.94056 | 8.27483
993.1 | 175.90679 | 8.27566
993.2 | 175.83709 | 8.2765
993.3 | 175.90836 | 8.27733
993.4 | 175.8619 | 8.27816
993.5 | 175.93007 | 8.279
993.6 | 175.96297 | 8.27983
993.7 | 175.86696 | 8.28066
993.8 | 175.91171 | 8.2815
993.9 | 175.89653 | 8.28233
994 | 175.87237 | 8.28316
994.1 | 175.98782 | 8.28399
994.2 | 175.9514 | 8.28483
994.3 | 175.93627 | 8.28566
994.4 | 175.96518 | 8.2865
994.5 | 175.88833 | 8.28733
994.6 | 175.84911 | 8.28816
994.7 | 175.88918 | 8.289
994.8 | 175.92747 | 8.28983
994.9 | 175.98277 | 8.29066
995 | 175.88909 | 8.29149
995.1 | 175.99642 | 8.29233
995.2 | 175.9717 | 8.29317
995.3 | 175.97766 | 8.294
995.4 | 175.96235 | 8.29483
995.5 | 176.03302 | 8.29566
995.6 | 175.93555 | 8.2965
995.7 | 176.03528 | 8.29733
995.8 | 176.02043 | 8.29816
995.9 | 175.90319 | 8.299
996 | 175.98894 | 8.29983
996.1 | 175.94814 | 8.30066
996.2 | 176.04261 | 8.3015
996.3 | 175.9293 | 8.30233
996.4 | 176 | 8.30316
996.5 | 175.97971 | 8.30399
996.6 | 175.97707 | 8.30483
996.7 | 175.96828 | 8.30566
996.8 | 175.95524 | 8.30649
996.9 | 175.95852 | 8.30733
997 | 175.98599 | 8.30816
997.1 | 176.02776 | 8.30899
997.2 | 176.02343 | 8.30983
997.3 | 175.9807 | 8.31066
997.4 | 175.96544 | 8.3115
997.5 | 176.01357 | 8.31233
997.6 | 176.02418 | 8.31316
997.7 | 175.97127 | 8.314
997.8 | 175.94458 | 8.31483
997.9 | 175.98631 | 8.31566
998 | 176.05124 | 8.3165
998.1 | 176.00685 | 8.31733
998.2 | 176.09633 | 8.31816
998.3 | 175.99089 | 8.319
998.4 | 176.03691 | 8.31983
998.5 | 176.06141 | 8.32066
998.6 | 176.05456 | 8.3215
998.7 | 176.07699 | 8.32233
998.8 | 176.03328 | 8.32316
998.9 | 176.09158 | 8.324
999 | 176.00143 | 8.32483
999.1 | 176.00272 | 8.32566
999.2 | 176.06282 | 8.3265
999.3 | 175.97557 | 8.32733
999.4 | 176.0657 | 8.32816
999.5 | 175.99313 | 8.329
999.6 | 176.00431 | 8.32983
999.7 | 176.04881 | 8.33066
999.8 | 175.97281 | 8.3315
999.9 | 175.94853 | 8.33233
1000 | 176.03217 | 8.33316
1000.1 | 176.07297 | 8.33399
1000.2 | 176.10866 | 8.33483
1000.3 | 176.03348 | 8.33566
1000.4 | 176.07655 | 8.3365
1000.5 | 176.06514 | 8.33733
1000.6 | 176.00745 | 8.33816
1000.7 | 176.10393 | 8.339
1000.8 | 176.09365 | 8.33983
1000.9 | 176.12923 | 8.34066
1001 | 176.05894 | 8.34149
1001.1 | 176.08448 | 8.34233
1001.2 | 176.17251 | 8.34316
1001.3 | 176.13052 | 8.34399
1001.4 | 176.03185 | 8.34483
1001.5 | 176.09751 | 8.34566
1001.6 | 176.02517 | 8.3465
1001.7 | 176.08807 | 8.34733
1001.8 | 176.16532 | 8.34816
1001.9 | 176.11056 | 8.34899
1002 | 176.08796 | 8.34983
1002.1 | 176.10913 | 8.35066
1002.2 | 176.07867 | 8.3515
1002.3 | 176.09722 | 8.35233
1002.4 | 176.15069 | 8.35316
1002.5 | 176.14102 | 8.354
1002.6 | 176.18645 | 8.35483
1002.7 | 176.13473 | 8.35566
1002.8 | 176.18004 | 8.3565
1002.9 | 176.16228 | 8.35733
1003 | 176.14612 | 8.35816
1003.1 | 176.09593 | 8.35899
1003.2 | 176.17137 | 8.35983
1003.3 | 176.19919 | 8.36066
1003.4 | 176.12535 | 8.3615
1003.5 | 176.12418 | 8.36233
1003.6 | 176.17917 | 8.36316
1003.7 | 176.21305 | 8.364
1003.8 | 176.20205 | 8.36483
1003.9 | 176.14194 | 8.36566
1004 | 176.06171 | 8.3665
1004.1 | 176.19819 | 8.36733
1004.2 | 176.11705 | 8.36817
1004.3 | 176.17378 | 8.369
1004.4 | 176.17135 | 8.36983
1004.5 | 176.16654 | 8.37066
1004.6 | 176.1873 | 8.3715
1004.7 | 176.18272 | 8.37233
1004.8 | 176.18885 | 8.37316
1004.9 | 176.2515 | 8.374
1005 | 176.18119 | 8.37483
1005.1 | 176.2318 | 8.37566
1005.2 | 176.20326 | 8.3765
1005.3 | 176.17817 | 8.37733
1005.4 | 176.21857 | 8.37816
1005.5 | 176.19666 | 8.37899
1005.6 | 176.28941 | 8.37983
1005.7 | 176.20644 | 8.38066
1005.8 | 176.16773 | 8.38149
1005.9 | 176.22244 | 8.38233
1006 | 176.25246 | 8.38316
1006.1 | 176.22045 | 8.384
1006.2 | 176.25987 | 8.38483
1006.3 | 176.1689 | 8.38566
1006.4 | 176.22698 | 8.3865
1006.5 | 176.32913 | 8.38733
1006.6 | 176.26322 | 8.38816
1006.7 | 176.20445 | 8.389
1006.8 | 176.24634 | 8.38983
1006.9 | 176.17348 | 8.39066
1007 | 176.24666 | 8.3915
1007.1 | 176.3082 | 8.39233
1007.2 | 176.26249 | 8.39316
1007.3 | 176.20938 | 8.394
1007.4 | 176.26312 | 8.39483
1007.5 | 176.20751 | 8.39566
1007.6 | 176.23835 | 8.39649
1007.7 | 176.35206 | 8.39733
1007.8 | 176.34132 | 8.39816
1007.9 | 176.20374 | 8.399
1008 | 176.35117 | 8.39983
1008.1 | 176.36621 | 8.40066
1008.2 | 176.35107 | 8.40149
1008.3 | 176.34989 | 8.40233
1008.4 | 176.28468 | 8.40316
1008.5 | 176.31043 | 8.404
1008.6 | 176.3025 | 8.40483
1008.7 | 176.39568 | 8.40566
1008.8 | 176.28701 | 8.4065
1008.9 | 176.32155 | 8.40733
1009 | 176.34567 | 8.40816
1009.1 | 176.31351 | 8.40899
1009.2 | 176.29517 | 8.40983
1009.3 | 176.27082 | 8.41066
1009.4 | 176.36998 | 8.41149
1009.5 | 176.38154 | 8.41233
1009.6 | 176.35365 | 8.41317
1009.7 | 176.39288 | 8.414
1009.8 | 176.33536 | 8.41483
1009.9 | 176.36274 | 8.41566
1010 | 176.37628 | 8.41649
1010.1 | 176.35907 | 8.41733
1010.2 | 176.3561 | 8.41816
1010.3 | 176.28396 | 8.419
1010.4 | 176.4591 | 8.41983
1010.5 | 176.30829 | 8.42066
1010.6 | 176.32122 | 8.42149
1010.7 | 176.36311 | 8.42233
1010.8 | 176.49206 | 8.42316
1010.9 | 176.41342 | 8.424
1011 | 176.38604 | 8.42483
1011.1 | 176.4508 | 8.42566
1011.2 | 176.53279 | 8.4265
1011.3 | 176.42677 | 8.42733
1011.4 | 176.45446 | 8.42816
1011.5 | 176.41401 | 8.42899
1011.6 | 176.44623 | 8.42982
1011.7 | 176.40836 | 8.43066
1011.8 | 176.45431 | 8.4315
1011.9 | 176.43903 | 8.43233
1012 | 176.39622 | 8.43316
1012.1 | 176.43036 | 8.434
1012.2 | 176.47951 | 8.43483
1012.3 | 176.44087 | 8.43566
1012.4 | 176.47462 | 8.4365
1012.5 | 176.43989 | 8.43733
1012.6 | 176.43763 | 8.43816
1012.7 | 176.50206 | 8.439
1012.8 | 176.46709 | 8.43983
1012.9 | 176.43719 | 8.44066
1013 | 176.51878 | 8.4415
1013.1 | 176.42584 | 8.44233
1013.2 | 176.50671 | 8.44316
1013.3 | 176.51873 | 8.444
1013.4 | 176.47142 | 8.44483
1013.5 | 176.50109 | 8.44566
1013.6 | 176.55818 | 8.44649
1013.7 | 176.51076 | 8.44733
1013.8 | 176.51788 | 8.44816
1013.9 | 176.48867 | 8.449
1014 | 176.4519 | 8.44983
1014.1 | 176.48488 | 8.45066
1014.2 | 176.4997 | 8.4515
1014.3 | 176.50385 | 8.45233
1014.4 | 176.47207 | 8.45316
1014.5 | 176.56323 | 8.454
1014.6 | 176.52557 | 8.45483
1014.7 | 176.53457 | 8.45566
1014.8 | 176.53477 | 8.4565
1014.9 | 176.50957 | 8.45733
1015 | 176.44131 | 8.45816
1015.1 | 176.53856 | 8.459
1015.2 | 176.54658 | 8.45983
1015.3 | 176.52483 | 8.46066
1015.4 | 176.55051 | 8.4615
1015.5 | 176.47431 | 8.46233
1015.6 | 176.55938 | 8.46316
1015.7 | 176.60456 | 8.464
1015.8 | 176.46223 | 8.46483
1015.9 | 176.51675 | 8.46566
1016 | 176.55316 | 8.4665
1016.1 | 176.56157 | 8.46733
1016.2 | 176.6355 | 8.46816
1016.3 | 176.53479 | 8.469
1016.4 | 176.62941 | 8.46983
1016.5 | 176.60529 | 8.47066
1016.6 | 176.58128 | 8.47149
1016.7 | 176.56845 | 8.47233
1016.8 | 176.571 | 8.47316
1016.9 | 176.60899 | 8.474
1017 | 176.5154 | 8.47483
1017.1 | 176.55923 | 8.47566
1017.2 | 176.67358 | 8.47649
1017.3 | 176.58884 | 8.47733
1017.4 | 176.74743 | 8.47816
1017.5 | 176.61242 | 8.479
1017.6 | 176.64002 | 8.47983
1017.7 | 176.67237 | 8.48066
1017.8 | 176.56976 | 8.4815
1017.9 | 176.58601 | 8.48233
1018 | 176.61106 | 8.48316
1018.1 | 176.64586 | 8.484
1018.2 | 176.59402 | 8.48483
1018.3 | 176.65254 | 8.48566
1018.4 | 176.5837 | 8.4865
1018.5 | 176.65016 | 8.48733
1018.6 | 176.76039 | 8.48816
1018.7 | 176.65998 | 8.489
1018.8 | 176.66647 | 8.48983
1018.9 | 176.57638 | 8.49066
1019 | 176.67051 | 8.49149
1019.1 | 176.68156 | 8.49233
1019.2 | 176.6126 | 8.49316
1019.3 | 176.65035 | 8.49399
1019.4 | 176.78135 | 8.49483
1019.5 | 176.67465 | 8.49566
1019.6 | 176.64065 | 8.4965
1019.7 | 176.64411 | 8.49733
1019.8 | 176.73718 | 8.49816
1019.9 | 176.64586 | 8.499
1020 | 176.73011 | 8.49983
1020.1 | 176.75474 | 8.50066
1020.2 | 176.72066 | 8.5015
1020.3 | 176.78778 | 8.50233
1020.4 | 176.75936 | 8.50316
1020.5 | 176.70534 | 8.504
1020.6 | 176.72322 | 8.50483
1020.7 | 176.72396 | 8.50566
1020.8 | 176.75001 | 8.5065
1020.9 | 176.79133 | 8.50733
1021 | 176.72834 | 8.50816
1021.1 | 176.65537 | 8.50899
1021.2 | 176.69567 | 8.50983
1021.3 | 176.68242 | 8.51066
1021.4 | 176.80882 | 8.5115
1021.5 | 176.78377 | 8.51233
1021.6 | 176.75298 | 8.51316
1021.7 | 176.76636 | 8.51399
1021.8 | 176.80248 | 8.51483
1021.9 | 176.76133 | 8.51566
1022 | 176.84058 | 8.5165
1022.1 | 176.84627 | 8.51733
1022.2 | 176.76646 | 8.51816
1022.3 | 176.75849 | 8.519
1022.4 | 176.78039 | 8.51983
1022.5 | 176.76983 | 8.52066
1022.6 | 176.81927 | 8.5215
1022.7 | 176.82211 | 8.52233
1022.8 | 176.75364 | 8.52316
1022.9 | 176.75414 | 8.52399
1023 | 176.80606 | 8.52483
1023.1 | 176.87804 | 8.52567
1023.2 | 176.84437 | 8.5265
1023.3 | 176.85508 | 8.52733
1023.4 | 176.77683 | 8.52816
1023.5 | 176.91989 | 8.52899
1023.6 | 176.81916 | 8.52983
1023.7 | 176.87001 | 8.53066
1023.8 | 176.87658 | 8.53149
1023.9 | 176.8534 | 8.53233
1024 | 176.9029 | 8.53316
1024.1 | 176.7989 | 8.534
1024.2 | 176.88382 | 8.53483
1024.3 | 176.88163 | 8.53566
1024.4 | 176.83984 | 8.5365
1024.5 | 176.92424 | 8.53733
1024.6 | 176.9474 | 8.53816
1024.7 | 176.94928 | 8.53899
1024.8 | 176.829 | 8.53983
1024.9 | 176.92073 | 8.54066
1025 | 176.83999 | 8.5415
1025.1 | 176.87749 | 8.54233
1025.2 | 176.84356 | 8.54316
1025.3 | 176.92259 | 8.544
1025.4 | 176.91204 | 8.54483
1025.5 | 176.88863 | 8.54566
1025.6 | 176.85327 | 8.5465
1025.7 | 176.96318 | 8.54733
1025.8 | 176.93461 | 8.54816
1025.9 | 176.89349 | 8.549
1026 | 176.97468 | 8.54983
1026.1 | 176.92893 | 8.55066
1026.2 | 176.95996 | 8.55149
1026.3 | 176.90687 | 8.55233
1026.4 | 176.9103 | 8.55316
1026.5 | 176.84527 | 8.554
1026.6 | 176.96022 | 8.55483
1026.7 | 176.91293 | 8.55567
1026.8 | 177.00242 | 8.5565
1026.9 | 176.95456 | 8.55733
1027 | 176.97661 | 8.55816
1027.1 | 176.98965 | 8.559
1027.2 | 176.97007 | 8.55983
1027.3 | 176.98308 | 8.56066
1027.4 | 176.98885 | 8.5615
1027.5 | 176.94295 | 8.56233
1027.6 | 176.97882 | 8.56316
1027.7 | 177.00443 | 8.564
1027.8 | 176.99976 | 8.56483
1027.9 | 176.98195 | 8.56566
1028 | 176.99758 | 8.56649
1028.1 | 177.03571 | 8.56733
1028.2 | 177.01935 | 8.56816
1028.3 | 177.05503 | 8.569
1028.4 | 176.99287 | 8.56983
1028.5 | 177.06473 | 8.57066
1028.6 | 176.95766 | 8.5715
1028.7 | 177.00036 | 8.57233
1028.8 | 177.02719 | 8.57316
1028.9 | 176.98022 | 8.57399
1029 | 177.03917 | 8.57483
1029.1 | 177.07416 | 8.57566
1029.2 | 177.10319 | 8.5765
1029.3 | 177.08391 | 8.57733
1029.4 | 177.00707 | 8.57816
1029.5 | 177.0569 | 8.579
1029.6 | 177.08277 | 8.57983
1029.7 | 177.01763 | 8.58066
1029.8 | 177.01816 | 8.5815
1029.9 | 176.95994 | 8.58233
1030 | 177.09138 | 8.58316
1030.1 | 176.99522 | 8.584
1030.2 | 177.13929 | 8.58483
1030.3 | 177.0349 | 8.58566
1030.4 | 177.17841 | 8.5865
1030.5 | 176.97166 | 8.58733
1030.6 | 177.06391 | 8.58816
1030.7 | 177.04422 | 8.58899
1030.8 | 177.06739 | 8.58983
1030.9 | 177.02156 | 8.59066
1031 | 177.05769 | 8.5915
1031.1 | 177.03818 | 8.59233
1031.2 | 177.1155 | 8.59316
1031.3 | 177.06071 | 8.594
1031.4 | 177.14066 | 8.59483
1031.5 | 177.14029 | 8.59566
1031.6 | 177.08373 | 8.5965
1031.7 | 177.06931 | 8.59733
1031.8 | 177.14317 | 8.59816
1031.9 | 177.07616 | 8.599
1032 | 177.03353 | 8.59983
1032.1 | 177.10813 | 8.60067
1032.2 | 177.03292 | 8.6015
1032.3 | 177.06872 | 8.60233
1032.4 | 177.12026 | 8.60316
1032.5 | 177.0149 | 8.604
1032.6 | 177.09877 | 8.60483
1032.7 | 177.12327 | 8.60566
1032.8 | 177.12285 | 8.6065
1032.9 | 177.08891 | 8.60733
1033 | 177.17519 | 8.60816
1033.1 | 177.10602 | 8.609
1033.2 | 177.10519 | 8.60983
1033.3 | 177.04294 | 8.61066
1033.4 | 177.13485 | 8.61149
1033.5 | 177.13803 | 8.61233
1033.6 | 177.10956 | 8.61316
1033.7 | 177.1335 | 8.614
1033.8 | 177.18605 | 8.61483
1033.9 | 177.11334 | 8.61566
1034 | 177.18309 | 8.61649
1034.1 | 177.12074 | 8.61733
1034.2 | 177.18704 | 8.61816
1034.3 | 177.1485 | 8.61899
1034.4 | 177.14758 | 8.61983
1034.5 | 177.20124 | 8.62066
1034.6 | 177.19927 | 8.6215
1034.7 | 177.14435 | 8.62233
1034.8 | 177.20473 | 8.62316
1034.9 | 177.17104 | 8.624
1035 | 177.13002 | 8.62483
1035.1 | 177.18195 | 8.62566
1035.2 | 177.08091 | 8.62649
1035.3 | 177.1839 | 8.62733
1035.4 | 177.16925 | 8.62816
1035.5 | 177.09654 | 8.629
1035.6 | 177.11883 | 8.62983
1035.7 | 177.20729 | 8.63066
1035.8 | 177.18743 | 8.63149
1035.9 | 177.1741 | 8.63233
1036 | 177.13937 | 8.63316
1036.1 | 177.1547 | 8.63399
1036.2 | 177.1878 | 8.63483
1036.3 | 177.1918 | 8.63566
1036.4 | 177.13336 | 8.6365
1036.5 | 177.15782 | 8.63733
1036.6 | 177.20957 | 8.63816
1036.7 | 177.1958 | 8.639
1036.8 | 177.18748 | 8.63983
1036.9 | 177.18191 | 8.64066
1037 | 177.26671 | 8.64149
1037.1 | 177.1516 | 8.64233
1037.2 | 177.22291 | 8.64316
1037.3 | 177.26949 | 8.644
1037.4 | 177.27641 | 8.64483
1037.5 | 177.21487 | 8.64566
1037.6 | 177.22469 | 8.6465
1037.7 | 177.22117 | 8.64733
1037.8 | 177.19779 | 8.64816
1037.9 | 177.36804 | 8.649
1038 | 177.26337 | 8.64983
1038.1 | 177.34204 | 8.65066
1038.2 | 177.22354 | 8.6515
1038.3 | 177.264 | 8.65233
1038.4 | 177.29508 | 8.65316
1038.5 | 177.32757 | 8.65399
1038.6 | 177.35647 | 8.65483
1038.7 | 177.24898 | 8.65566
1038.8 | 177.26952 | 8.6565
1038.9 | 177.30245 | 8.65733
1039 | 177.27546 | 8.65816
1039.1 | 177.2384 | 8.659
1039.2 | 177.28511 | 8.65983
1039.3 | 177.20686 | 8.66066
1039.4 | 177.23198 | 8.6615
1039.5 | 177.24313 | 8.66233
1039.6 | 177.27388 | 8.66316
1039.7 | 177.33232 | 8.66399
1039.8 | 177.35728 | 8.66483
1039.9 | 177.35721 | 8.66566
1040 | 177.29517 | 8.6665
1040.1 | 177.32976 | 8.66733
1040.2 | 177.36137 | 8.66816
1040.3 | 177.32723 | 8.66899
1040.4 | 177.27801 | 8.66983
1040.5 | 177.27897 | 8.67066
1040.6 | 177.36513 | 8.67149
1040.7 | 177.36318 | 8.67233
1040.8 | 177.3545 | 8.67316
1040.9 | 177.38848 | 8.674
1041 | 177.31236 | 8.67483
1041.1 | 177.31049 | 8.67566
1041.2 | 177.25817 | 8.6765
1041.3 | 177.36918 | 8.67733
1041.4 | 177.37233 | 8.67816
1041.5 | 177.36812 | 8.67899
1041.6 | 177.33519 | 8.67983
1041.7 | 177.27017 | 8.68066
1041.8 | 177.31009 | 8.6815
1041.9 | 177.39045 | 8.68233
1042 | 177.37452 | 8.68316
1042.1 | 177.42778 | 8.684
1042.2 | 177.53031 | 8.68483
1042.3 | 177.42696 | 8.68566
1042.4 | 177.39744 | 8.6865
1042.5 | 177.35245 | 8.68733
1042.6 | 177.35784 | 8.68816
1042.7 | 177.46528 | 8.68899
1042.8 | 177.41635 | 8.68983
1042.9 | 177.3697 | 8.69066
1043 | 177.45502 | 8.6915
1043.1 | 177.38992 | 8.69233
1043.2 | 177.49562 | 8.69316
1043.3 | 177.4576 | 8.69399
1043.4 | 177.44547 | 8.69483
1043.5 | 177.44388 | 8.69566
1043.6 | 177.36127 | 8.6965
1043.7 | 177.51222 | 8.69733
1043.8 | 177.48002 | 8.69817
1043.9 | 177.41896 | 8.699
1044 | 177.43935 | 8.69983
1044.1 | 177.40102 | 8.70066
1044.2 | 177.47991 | 8.7015
1044.3 | 177.49019 | 8.70233
1044.4 | 177.51879 | 8.70316
1044.5 | 177.47147 | 8.704
1044.6 | 177.47091 | 8.70483
1044.7 | 177.46099 | 8.70566
1044.8 | 177.49105 | 8.7065
1044.9 | 177.41868 | 8.70733
1045 | 177.45477 | 8.70816
1045.1 | 177.48667 | 8.709
1045.2 | 177.49182 | 8.70983
1045.3 | 177.50109 | 8.71066
1045.4 | 177.53007 | 8.71149
1045.5 | 177.49711 | 8.71233
1045.6 | 177.5225 | 8.71316
1045.7 | 177.4913 | 8.71399
1045.8 | 177.53301 | 8.71483
1045.9 | 177.5401 | 8.71566
1046 | 177.57616 | 8.7165
1046.1 | 177.50085 | 8.71733
1046.2 | 177.49512 | 8.71816
1046.3 | 177.61546 | 8.719
1046.4 | 177.57829 | 8.71983
1046.5 | 177.50719 | 8.72066
1046.6 | 177.54138 | 8.7215
1046.7 | 177.59596 | 8.72233
1046.8 | 177.58187 | 8.72316
1046.9 | 177.56829 | 8.724
1047 | 177.62205 | 8.72483
1047.1 | 177.58306 | 8.72566
1047.2 | 177.53481 | 8.72649
1047.3 | 177.55005 | 8.72733
1047.4 | 177.6519 | 8.72816
1047.5 | 177.54209 | 8.72899
1047.6 | 177.54377 | 8.72983
1047.7 | 177.63781 | 8.73066
1047.8 | 177.59946 | 8.73149
1047.9 | 177.63773 | 8.73233
1048 | 177.62513 | 8.73316
1048.1 | 177.5462 | 8.734
1048.2 | 177.55017 | 8.73483
1048.3 | 177.6396 | 8.73566
1048.4 | 177.62968 | 8.7365
1048.5 | 177.64462 | 8.73733
1048.6 | 177.65569 | 8.73816
1048.7 | 177.62319 | 8.739
1048.8 | 177.54444 | 8.73983
1048.9 | 177.6478 | 8.74066
1049 | 177.71011 | 8.7415
1049.1 | 177.67515 | 8.74233
1049.2 | 177.6714 | 8.74316
1049.3 | 177.61488 | 8.744
1049.4 | 177.61292 | 8.74483
1049.5 | 177.70201 | 8.74566
1049.6 | 177.72998 | 8.74649
1049.7 | 177.74878 | 8.74733
1049.8 | 177.69378 | 8.74816
1049.9 | 177.72552 | 8.74899
1050 | 177.67284 | 8.74983
1050.1 | 177.80941 | 8.75066
1050.2 | 177.69592 | 8.75149
1050.3 | 177.74233 | 8.75233
1050.4 | 177.66158 | 8.75316
1050.5 | 177.79528 | 8.75399
1050.6 | 177.82127 | 8.75483
1050.7 | 177.80662 | 8.75566
1050.8 | 177.76509 | 8.7565
1050.9 | 177.75182 | 8.75733
1051 | 177.78846 | 8.75816
1051.1 | 177.79842 | 8.75899
1051.2 | 177.75612 | 8.75983
1051.3 | 177.78827 | 8.76066
1051.4 | 177.81231 | 8.7615
1051.5 | 177.82214 | 8.76233
1051.6 | 177.86753 | 8.76316
1051.7 | 177.82597 | 8.764
1051.8 | 177.81338 | 8.76483
1051.9 | 177.76172 | 8.76566
1052 | 177.82947 | 8.7665
1052.1 | 177.79886 | 8.76733
1052.2 | 177.81859 | 8.76816
1052.3 | 177.86232 | 8.769
1052.4 | 177.90705 | 8.76983
1052.5 | 177.88832 | 8.77066
1052.6 | 177.80571 | 8.7715
1052.7 | 177.85044 | 8.77233
1052.8 | 177.9937 | 8.77316
1052.9 | 177.84551 | 8.774
1053 | 177.83938 | 8.77483
1053.1 | 177.90332 | 8.77566
1053.2 | 177.92944 | 8.7765
1053.3 | 177.90656 | 8.77733
1053.4 | 177.96096 | 8.77817
1053.5 | 177.93617 | 8.779
1053.6 | 177.9778 | 8.77983
1053.7 | 177.91944 | 8.78066
1053.8 | 177.98164 | 8.7815
1053.9 | 177.84233 | 8.78233
1054 | 177.95487 | 8.78316
1054.1 | 177.89089 | 8.78399
1054.2 | 177.94414 | 8.78483
1054.3 | 177.93496 | 8.78566
1054.4 | 177.95435 | 8.7865
1054.5 | 177.97814 | 8.78733
1054.6 | 178.02153 | 8.78816
1054.7 | 178.00368 | 8.78899
1054.8 | 178.08233 | 8.78983
1054.9 | 177.93615 | 8.79066
1055 | 177.91737 | 8.79149
1055.1 | 178.00086 | 8.79233
1055.2 | 178.00859 | 8.79316
1055.3 | 178.01532 | 8.794
1055.4 | 178.02829 | 8.79483
1055.5 | 177.99926 | 8.79566
1055.6 | 177.97113 | 8.7965
1055.7 | 178.03547 | 8.79733
1055.8 | 178.0115 | 8.79816
1055.9 | 178.03093 | 8.799
1056 | 178.06425 | 8.79983
1056.1 | 178.04709 | 8.80066
1056.2 | 178.00927 | 8.8015
1056.3 | 178.07783 | 8.80233
1056.4 | 178.11202 | 8.80316
1056.5 | 178.05792 | 8.804
1056.6 | 178.02013 | 8.80483
1056.7 | 178.07357 | 8.80566
1056.8 | 178.17612 | 8.80649
1056.9 | 178.10553 | 8.80733
1057 | 178.09326 | 8.80817
1057.1 | 178.1305 | 8.809
1057.2 | 178.14558 | 8.80983
1057.3 | 178.13976 | 8.81066
1057.4 | 178.07221 | 8.8115
1057.5 | 178.16545 | 8.81233
1057.6 | 178.16335 | 8.81316
1057.7 | 178.17382 | 8.814
1057.8 | 178.15586 | 8.81483
1057.9 | 178.19985 | 8.81567
1058 | 178.21515 | 8.8165
1058.1 | 178.16426 | 8.81733
1058.2 | 178.22558 | 8.81816
1058.3 | 178.2518 | 8.819
1058.4 | 178.19293 | 8.81983
1058.5 | 178.21321 | 8.82066
1058.6 | 178.18636 | 8.82149
1058.7 | 178.19662 | 8.82233
1058.8 | 178.21087 | 8.82316
1058.9 | 178.22195 | 8.824
1059 | 178.25611 | 8.82483
1059.1 | 178.35007 | 8.82566
1059.2 | 178.29149 | 8.82649
1059.3 | 178.24551 | 8.82733
1059.4 | 178.2704 | 8.82816
1059.5 | 178.31336 | 8.829
1059.6 | 178.31456 | 8.82983
1059.7 | 178.32855 | 8.83066
1059.8 | 178.34828 | 8.8315
1059.9 | 178.28755 | 8.83233
1060 | 178.37064 | 8.83316
1060.1 | 178.33491 | 8.83399
1060.2 | 178.35646 | 8.83483
1060.3 | 178.29389 | 8.83566
1060.4 | 178.3619 | 8.8365
1060.5 | 178.37917 | 8.83733
1060.6 | 178.41433 | 8.83817
1060.7 | 178.4132 | 8.839
1060.8 | 178.3691 | 8.83983
1060.9 | 178.3681 | 8.84066
1061 | 178.38384 | 8.8415
1061.1 | 178.37788 | 8.84233
1061.2 | 178.45136 | 8.84316
1061.3 | 178.48905 | 8.84399
1061.4 | 178.4316 | 8.84483
1061.5 | 178.42942 | 8.84566
1061.6 | 178.41109 | 8.8465
1061.7 | 178.50646 | 8.84733
1061.8 | 178.54347 | 8.84816
1061.9 | 178.43686 | 8.84899
1062 | 178.44579 | 8.84983
1062.1 | 178.52278 | 8.85066
1062.2 | 178.46726 | 8.8515
1062.3 | 178.51225 | 8.85233
1062.4 | 178.46851 | 8.85316
1062.5 | 178.51928 | 8.854
1062.6 | 178.54575 | 8.85483
1062.7 | 178.51131 | 8.85566
1062.8 | 178.53285 | 8.8565
1062.9 | 178.56449 | 8.85733
1063 | 178.61896 | 8.85816
1063.1 | 178.67927 | 8.859
1063.2 | 178.60937 | 8.85983
1063.3 | 178.54251 | 8.86066
1063.4 | 178.61147 | 8.8615
1063.5 | 178.6211 | 8.86233
1063.6 | 178.67346 | 8.86316
1063.7 | 178.67507 | 8.86399
1063.8 | 178.64535 | 8.86483
1063.9 | 178.74785 | 8.86566
1064 | 178.63762 | 8.86649
1064.1 | 178.59272 | 8.86733
1064.2 | 178.60884 | 8.86816
1064.3 | 178.67522 | 8.869
1064.4 | 178.71551 | 8.86983
1064.5 | 178.7149 | 8.87066
1064.6 | 178.6888 | 8.87149
1064.7 | 178.74159 | 8.87233
1064.8 | 178.74167 | 8.87316
1064.9 | 178.83996 | 8.87399
1065 | 178.73339 | 8.87483
1065.1 | 178.7451 | 8.87566
1065.2 | 178.80464 | 8.87649
1065.3 | 178.82917 | 8.87733
1065.4 | 178.7917 | 8.87816
1065.5 | 178.75185 | 8.879
1065.6 | 178.80821 | 8.87983
1065.7 | 178.82495 | 8.88066
1065.8 | 178.80007 | 8.8815
1065.9 | 178.79211 | 8.88233
1066 | 178.87161 | 8.88316
1066.1 | 178.86592 | 8.884
1066.2 | 178.9182 | 8.88483
1066.3 | 178.8981 | 8.88566
1066.4 | 178.85043 | 8.88649
1066.5 | 178.874 | 8.88733
1066.6 | 178.86549 | 8.88816
1066.7 | 178.94803 | 8.889
1066.8 | 178.89981 | 8.88983
1066.9 | 178.98989 | 8.89066
1067 | 178.99435 | 8.8915
1067.1 | 178.91271 | 8.89233
1067.2 | 178.99428 | 8.89316
1067.3 | 178.99715 | 8.89399
1067.4 | 178.94567 | 8.89483
1067.5 | 179.09305 | 8.89566
1067.6 | 178.96851 | 8.8965
1067.7 | 178.99646 | 8.89733
1067.8 | 179.01168 | 8.89816
1067.9 | 179.0604 | 8.899
1068 | 179.01691 | 8.89983
1068.1 | 179.07392 | 8.90066
1068.2 | 179.07347 | 8.9015
1068.3 | 179.07776 | 8.90233
1068.4 | 179.04612 | 8.90316
1068.5 | 179.13753 | 8.904
1068.6 | 179.10722 | 8.90483
1068.7 | 179.08646 | 8.90566
1068.8 | 179.03498 | 8.9065
1068.9 | 179.05839 | 8.90733
1069 | 179.13554 | 8.90816
1069.1 | 179.12002 | 8.909
1069.2 | 179.11467 | 8.90983
1069.3 | 179.11835 | 8.91066
1069.4 | 179.1462 | 8.9115
1069.5 | 179.23503 | 8.91233
1069.6 | 179.19272 | 8.91316
1069.7 | 179.22808 | 8.91399
1069.8 | 179.16169 | 8.91483
1069.9 | 179.22521 | 8.91566
1070 | 179.27396 | 8.9165
1070.1 | 179.14638 | 8.91733
1070.2 | 179.20533 | 8.91816
1070.3 | 179.20494 | 8.919
1070.4 | 179.32831 | 8.91983
1070.5 | 179.2328 | 8.92066
1070.6 | 179.2316 | 8.9215
1070.7 | 179.27819 | 8.92233
1070.8 | 179.20202 | 8.92316
1070.9 | 179.31248 | 8.92399
1071 | 179.2945 | 8.92483
1071.1 | 179.29261 | 8.92566
1071.2 | 179.28571 | 8.9265
1071.3 | 179.32815 | 8.92733
1071.4 | 179.33114 | 8.92816
1071.5 | 179.25725 | 8.929
1071.6 | 179.36876 | 8.92983
1071.7 | 179.34736 | 8.93066
1071.8 | 179.42037 | 8.9315
1071.9 | 179.35297 | 8.93233
1072 | 179.35702 | 8.93316
1072.1 | 179.40957 | 8.934
1072.2 | 179.44583 | 8.93483
1072.3 | 179.36832 | 8.93566
1072.4 | 179.37577 | 8.9365
1072.5 | 179.41165 | 8.93733
1072.6 | 179.43904 | 8.93816
1072.7 | 179.40043 | 8.93899
1072.8 | 179.46189 | 8.93983
1072.9 | 179.43724 | 8.94066
1073 | 179.4775 | 8.9415
1073.1 | 179.4257 | 8.94233
1073.2 | 179.43986 | 8.94316
1073.3 | 179.49194 | 8.944
1073.4 | 179.55713 | 8.94483
1073.5 | 179.48955 | 8.94566
1073.6 | 179.51013 | 8.94649
1073.7 | 179.55215 | 8.94733
1073.8 | 179.5463 | 8.94816
1073.9 | 179.59686 | 8.949
1074 | 179.5011 | 8.94983
1074.1 | 179.56835 | 8.95066
1074.2 | 179.6525 | 8.9515
1074.3 | 179.59557 | 8.95233
1074.4 | 179.63296 | 8.95316
1074.5 | 179.59633 | 8.95399
1074.6 | 179.60556 | 8.95483
1074.7 | 179.5893 | 8.95566
1074.8 | 179.69492 | 8.9565
1074.9 | 179.6922 | 8.95733
1075 | 179.70084 | 8.95816
1075.1 | 179.69815 | 8.959
1075.2 | 179.65816 | 8.95983
1075.3 | 179.66721 | 8.96066
1075.4 | 179.72112 | 8.96149
1075.5 | 179.75825 | 8.96233
1075.6 | 179.70281 | 8.96316
1075.7 | 179.70737 | 8.964
1075.8 | 179.72616 | 8.96483
1075.9 | 179.74077 | 8.96566
1076 | 179.72284 | 8.9665
1076.1 | 179.80776 | 8.96733
1076.2 | 179.73697 | 8.96816
1076.3 | 179.80202 | 8.96899
1076.4 | 179.83929 | 8.96983
1076.5 | 179.74083 | 8.97066
1076.6 | 179.80067 | 8.9715
1076.7 | 179.82733 | 8.97233
1076.8 | 179.77479 | 8.97316
1076.9 | 179.75755 | 8.974
1077 | 179.84931 | 8.97483
1077.1 | 179.8067 | 8.97566
1077.2 | 179.79987 | 8.97649
1077.3 | 179.82362 | 8.97733
1077.4 | 179.94423 | 8.97816
1077.5 | 179.94306 | 8.97899
1077.6 | 179.89471 | 8.97983
1077.7 | 179.93154 | 8.98066
1077.8 | 179.85227 | 8.9815
1077.9 | 179.87922 | 8.98233
1078 | 179.98882 | 8.98316
1078.1 | 179.94837 | 8.984
1078.2 | 179.96417 | 8.98483
1078.3 | 179.85496 | 8.98566
1078.4 | 179.89383 | 8.9865
1078.5 | 180.0088 | 8.98733
1078.6 | 179.92862 | 8.98816
1078.7 | 179.88419 | 8.989
1078.8 | 179.99522 | 8.98983
1078.9 | 179.96114 | 8.99066
1079 | 179.90636 | 8.9915
1079.1 | 180.01263 | 8.99233
1079.2 | 179.89773 | 8.99316
1079.3 | 180.02379 | 8.994
1079.4 | 179.97774 | 8.99483
1079.5 | 180.07952 | 8.99566
1079.6 | 180.04044 | 8.9965
1079.7 | 179.99578 | 8.99733
1079.8 | 180.03734 | 8.99816
1079.9 | 180.01433 | 8.999
1080 | 180.1032 | 8.99983
1080.1 | 180.03648 | 9.00066
1080.2 | 180.06347 | 9.0015
1080.3 | 180.07274 | 9.00233
1080.4 | 180.05285 | 9.00316
1080.5 | 180.06393 | 9.004
1080.6 | 180.09754 | 9.00483
1080.7 | 180.13317 | 9.00566
1080.8 | 180.10036 | 9.0065
1080.9 | 180.13767 | 9.00733
1081 | 180.08553 | 9.00816
1081.1 | 180.15471 | 9.009
1081.2 | 180.10798 | 9.00983
1081.3 | 180.19434 | 9.01066
1081.4 | 180.14095 | 9.0115
1081.5 | 180.24608 | 9.01233
1081.6 | 180.13589 | 9.01316
1081.7 | 180.19275 | 9.01399
1081.8 | 180.18059 | 9.01483
1081.9 | 180.17136 | 9.01566
1082 | 180.18756 | 9.01649
1082.1 | 180.14855 | 9.01733
1082.2 | 180.30552 | 9.01816
1082.3 | 180.23749 | 9.019
1082.4 | 180.25584 | 9.01983
1082.5 | 180.2595 | 9.02066
1082.6 | 180.21606 | 9.0215
1082.7 | 180.18202 | 9.02233
1082.8 | 180.23232 | 9.02316
1082.9 | 180.3443 | 9.024
1083 | 180.28504 | 9.02483
1083.1 | 180.23626 | 9.02566
1083.2 | 180.26746 | 9.0265
1083.3 | 180.3149 | 9.02733
1083.4 | 180.37675 | 9.02816
1083.5 | 180.25655 | 9.029
1083.6 | 180.38073 | 9.02983
1083.7 | 180.35809 | 9.03066
1083.8 | 180.37258 | 9.0315
1083.9 | 180.34289 | 9.03233
1084 | 180.3287 | 9.03316
1084.1 | 180.42008 | 9.034
1084.2 | 180.4022 | 9.03483
1084.3 | 180.46975 | 9.03566
1084.4 | 180.31374 | 9.03649
1084.5 | 180.46004 | 9.03733
1084.6 | 180.471 | 9.03816
1084.7 | 180.45046 | 9.039
1084.8 | 180.46958 | 9.03983
1084.9 | 180.41351 | 9.04066
1085 | 180.42246 | 9.04149
1085.1 | 180.45371 | 9.04233
1085.2 | 180.52004 | 9.04316
1085.3 | 180.4927 | 9.044
1085.4 | 180.45413 | 9.04483
1085.5 | 180.5095 | 9.04566
1085.6 | 180.58379 | 9.0465
1085.7 | 180.48359 | 9.04733
1085.8 | 180.47247 | 9.04816
1085.9 | 180.63245 | 9.049
1086 | 180.55601 | 9.04983
1086.1 | 180.56369 | 9.05066
1086.2 | 180.60282 | 9.05149
1086.3 | 180.59098 | 9.05233
1086.4 | 180.5402 | 9.05316
1086.5 | 180.65302 | 9.054
1086.6 | 180.61516 | 9.05483
1086.7 | 180.60908 | 9.05566
1086.8 | 180.61564 | 9.0565
1086.9 | 180.66086 | 9.05733
1087 | 180.65565 | 9.05816
1087.1 | 180.63231 | 9.05899
1087.2 | 180.64832 | 9.05983
1087.3 | 180.70155 | 9.06066
1087.4 | 180.67755 | 9.0615
1087.5 | 180.65033 | 9.06233
1087.6 | 180.68914 | 9.06316
1087.7 | 180.70923 | 9.064
1087.8 | 180.71436 | 9.06483
1087.9 | 180.70793 | 9.06566
1088 | 180.78298 | 9.0665
1088.1 | 180.67099 | 9.06733
1088.2 | 180.6929 | 9.06816
1088.3 | 180.78759 | 9.069
1088.4 | 180.72818 | 9.06983
1088.5 | 180.79045 | 9.07067
1088.6 | 180.73334 | 9.0715
1088.7 | 180.84083 | 9.07233
1088.8 | 180.77644 | 9.07316
1088.9 | 180.83516 | 9.07399
1089 | 180.8065 | 9.07483
1089.1 | 180.75785 | 9.07566
1089.2 | 180.83843 | 9.0765
1089.3 | 180.82498 | 9.07733
1089.4 | 180.93882 | 9.07816
1089.5 | 180.84203 | 9.079
1089.6 | 180.84595 | 9.07983
1089.7 | 180.93639 | 9.08066
1089.8 | 180.92964 | 9.0815
1089.9 | 180.896 | 9.08233
1090 | 180.89127 | 9.08316
1090.1 | 180.89517 | 9.084
1090.2 | 180.9038 | 9.08483
1090.3 | 180.95883 | 9.08566
1090.4 | 181.01169 | 9.08649
1090.5 | 181.00808 | 9.08733
1090.6 | 181.01446 | 9.08816
1090.7 | 180.99349 | 9.08899
1090.8 | 181.04543 | 9.08983
1090.9 | 181.01641 | 9.09066
1091 | 180.99367 | 9.0915
1091.1 | 181.06298 | 9.09233
1091.2 | 181.00963 | 9.09316
1091.3 | 181.02209 | 9.094
1091.4 | 181.07349 | 9.09483
1091.5 | 181.03562 | 9.09566
1091.6 | 181.07334 | 9.09649
1091.7 | 181.10156 | 9.09733
1091.8 | 181.06484 | 9.09816
1091.9 | 181.13993 | 9.099
1092 | 181.11417 | 9.09983
1092.1 | 181.17477 | 9.10066
1092.2 | 181.12393 | 9.1015
1092.3 | 181.10208 | 9.10233
1092.4 | 181.11674 | 9.10316
1092.5 | 181.23058 | 9.10399
1092.6 | 181.20455 | 9.10483
1092.7 | 181.17979 | 9.10566
1092.8 | 181.14218 | 9.1065
1092.9 | 181.15841 | 9.10733
1093 | 181.26122 | 9.10816
1093.1 | 181.25827 | 9.109
1093.2 | 181.16327 | 9.10983
1093.3 | 181.31727 | 9.11066
1093.4 | 181.26454 | 9.11149
1093.5 | 181.23637 | 9.11233
1093.6 | 181.3216 | 9.11316
1093.7 | 181.24683 | 9.114
1093.8 | 181.25189 | 9.11483
1093.9 | 181.37069 | 9.11566
1094 | 181.28187 | 9.1165
1094.1 | 181.25962 | 9.11733
1094.2 | 181.36269 | 9.11816
1094.3 | 181.35749 | 9.11899
1094.4 | 181.39199 | 9.11983
1094.5 | 181.34697 | 9.12066
1094.6 | 181.40461 | 9.1215
1094.7 | 181.39033 | 9.12233
1094.8 | 181.41704 | 9.12317
1094.9 | 181.39236 | 9.124
1095 | 181.44255 | 9.12483
1095.1 | 181.48834 | 9.12566
1095.2 | 181.48459 | 9.12649
1095.3 | 181.50136 | 9.12733
1095.4 | 181.49192 | 9.12816
1095.5 | 181.4406 | 9.129
1095.6 | 181.51017 | 9.12983
1095.7 | 181.49041 | 9.13066
1095.8 | 181.48846 | 9.1315
1095.9 | 181.53488 | 9.13233
1096 | 181.5798 | 9.13316
1096.1 | 181.52168 | 9.134
1096.2 | 181.55881 | 9.13483
1096.3 | 181.56582 | 9.13566
1096.4 | 181.59803 | 9.1365
1096.5 | 181.58558 | 9.13733
1096.6 | 181.59744 | 9.13816
1096.7 | 181.58403 | 9.139
1096.8 | 181.59436 | 9.13983
1096.9 | 181.69291 | 9.14066
1097 | 181.69207 | 9.14149
1097.1 | 181.67292 | 9.14233
1097.2 | 181.75829 | 9.14316
1097.3 | 181.77485 | 9.144
1097.4 | 181.78723 | 9.14483
1097.5 | 181.66732 | 9.14566
1097.6 | 181.75302 | 9.1465
1097.7 | 181.7185 | 9.14733
1097.8 | 181.75402 | 9.14816
1097.9 | 181.76558 | 9.149
1098 | 181.78221 | 9.14983
1098.1 | 181.7486 | 9.15066
1098.2 | 181.86645 | 9.1515
1098.3 | 181.73304 | 9.15233
1098.4 | 181.88835 | 9.15316
1098.5 | 181.81064 | 9.15399
1098.6 | 181.75074 | 9.15483
1098.7 | 181.89823 | 9.15566
1098.8 | 181.84755 | 9.15649
1098.9 | 181.95531 | 9.15733
1099 | 181.88182 | 9.15816
1099.1 | 181.96305 | 9.159
1099.2 | 181.87259 | 9.15983
1099.3 | 181.89722 | 9.16066
1099.4 | 181.93848 | 9.16149
1099.5 | 181.96934 | 9.16233
1099.6 | 181.94089 | 9.16316
1099.7 | 181.95571 | 9.16399
1099.8 | 181.97952 | 9.16483
1099.9 | 181.98443 | 9.16566
1100 | 181.96328 | 9.1665
1100.1 | 182.05918 | 9.16733
1100.2 | 182.06086 | 9.16816
1100.3 | 182.01327 | 9.169
1100.4 | 182.14372 | 9.16983
1100.5 | 182.11194 | 9.17066
1100.6 | 182.07009 | 9.1715
1100.7 | 182.05235 | 9.17233
1100.8 | 182.1445 | 9.17316
1100.9 | 182.17465 | 9.174
1101 | 182.17735 | 9.17483
1101.1 | 182.11567 | 9.17566
1101.2 | 182.21099 | 9.1765
1101.3 | 182.1223 | 9.17733
1101.4 | 182.22808 | 9.17816
1101.5 | 182.22819 | 9.179
1101.6 | 182.17306 | 9.17983
1101.7 | 182.22231 | 9.18066
1101.8 | 182.15921 | 9.1815
1101.9 | 182.14371 | 9.18233
1102 | 182.22919 | 9.18316
1102.1 | 182.27935 | 9.184
1102.2 | 182.27349 | 9.18483
1102.3 | 182.28776 | 9.18566
1102.4 | 182.3566 | 9.1865
1102.5 | 182.36005 | 9.18733
1102.6 | 182.24029 | 9.18817
1102.7 | 182.42833 | 9.189
1102.8 | 182.3752 | 9.18983
1102.9 | 182.35175 | 9.19066
1103 | 182.37439 | 9.1915
1103.1 | 182.37255 | 9.19233
1103.2 | 182.41132 | 9.19316
1103.3 | 182.36013 | 9.194
1103.4 | 182.36919 | 9.19483
1103.5 | 182.49065 | 9.19566
1103.6 | 182.52182 | 9.19649
1103.7 | 182.50323 | 9.19733
1103.8 | 182.48774 | 9.19816
1103.9 | 182.58949 | 9.19899
1104 | 182.57023 | 9.19983
1104.1 | 182.49806 | 9.20066
1104.2 | 182.5657 | 9.2015
1104.3 | 182.49913 | 9.20233
1104.4 | 182.54795 | 9.20316
1104.5 | 182.57075 | 9.204
1104.6 | 182.63874 | 9.20483
1104.7 | 182.63685 | 9.20566
1104.8 | 182.65622 | 9.20649
1104.9 | 182.59755 | 9.20733
1105 | 182.67521 | 9.20816
1105.1 | 182.72466 | 9.209
1105.2 | 182.61303 | 9.20983
1105.3 | 182.68206 | 9.21066
1105.4 | 182.64277 | 9.2115
1105.5 | 182.72123 | 9.21233
1105.6 | 182.70655 | 9.21316
1105.7 | 182.75027 | 9.214
1105.8 | 182.79176 | 9.21483
1105.9 | 182.75665 | 9.21566
1106 | 182.77948 | 9.21649
1106.1 | 182.81149 | 9.21733
1106.2 | 182.75755 | 9.21816
1106.3 | 182.8168 | 9.219
1106.4 | 182.75333 | 9.21983
1106.5 | 182.9467 | 9.22066
1106.6 | 182.92344 | 9.2215
1106.7 | 182.82549 | 9.22233
1106.8 | 182.82719 | 9.22316
1106.9 | 182.9199 | 9.224
1107 | 182.88313 | 9.22483
1107.1 | 182.93832 | 9.22566
1107.2 | 182.87647 | 9.2265
1107.3 | 182.9173 | 9.22733
1107.4 | 182.88082 | 9.22816
1107.5 | 182.85075 | 9.229
1107.6 | 182.9254 | 9.22983
1107.7 | 182.91893 | 9.23066
1107.8 | 182.9749 | 9.2315
1107.9 | 183.01805 | 9.23233
1108 | 183.03825 | 9.23316
1108.1 | 183.03954 | 9.234
1108.2 | 182.94803 | 9.23483
1108.3 | 183.04146 | 9.23566
1108.4 | 183.01953 | 9.23649
1108.5 | 183.0273 | 9.23733
1108.6 | 182.99202 | 9.23816
1108.7 | 183.12081 | 9.23899
1108.8 | 183.04998 | 9.23983
1108.9 | 183.0742 | 9.24066
1109 | 183.17638 | 9.24149
1109.1 | 183.10839 | 9.24233
1109.2 | 183.16804 | 9.24316
1109.3 | 183.17869 | 9.244
1109.4 | 183.24235 | 9.24483
1109.5 | 183.13115 | 9.24566
1109.6 | 183.28492 | 9.2465
1109.7 | 183.23511 | 9.24733
1109.8 | 183.2373 | 9.24816
1109.9 | 183.27049 | 9.249
1110 | 183.24386 | 9.24983
1110.1 | 183.35333 | 9.25066
1110.2 | 183.26219 | 9.2515
1110.3 | 183.25185 | 9.25233
1110.4 | 183.29821 | 9.25316
1110.5 | 183.37967 | 9.25399
1110.6 | 183.35145 | 9.25483
1110.7 | 183.37012 | 9.25566
1110.8 | 183.32696 | 9.2565
1110.9 | 183.42708 | 9.25733
1111 | 183.3651 | 9.25816
1111.1 | 183.33321 | 9.25899
1111.2 | 183.41571 | 9.25983
1111.3 | 183.42482 | 9.26066
1111.4 | 183.38489 | 9.2615
1111.5 | 183.39672 | 9.26233
1111.6 | 183.41693 | 9.26317
1111.7 | 183.56023 | 9.264
1111.8 | 183.45059 | 9.26483
1111.9 | 183.51796 | 9.26566
1112 | 183.4507 | 9.2665
1112.1 | 183.56842 | 9.26733
1112.2 | 183.56783 | 9.26816
1112.3 | 183.59013 | 9.269
1112.4 | 183.54282 | 9.26983
1112.5 | 183.6024 | 9.27066
1112.6 | 183.61446 | 9.2715
1112.7 | 183.57548 | 9.27233
1112.8 | 183.58622 | 9.27316
1112.9 | 183.63213 | 9.27399
1113 | 183.67744 | 9.27483
1113.1 | 183.67688 | 9.27566
1113.2 | 183.67593 | 9.27649
1113.3 | 183.71933 | 9.27733
1113.4 | 183.72147 | 9.27816
1113.5 | 183.78956 | 9.279
1113.6 | 183.77519 | 9.27983
1113.7 | 183.8058 | 9.28066
1113.8 | 183.77894 | 9.2815
1113.9 | 183.75639 | 9.28233
1114 | 183.85867 | 9.28316
1114.1 | 183.82161 | 9.28399
1114.2 | 183.81106 | 9.28483
1114.3 | 183.85131 | 9.28566
1114.4 | 183.77876 | 9.2865
1114.5 | 183.83669 | 9.28733
1114.6 | 183.93526 | 9.28816
1114.7 | 183.90712 | 9.289
1114.8 | 183.867 | 9.28983
1114.9 | 183.88558 | 9.29066
1115 | 183.95427 | 9.29149
1115.1 | 183.94857 | 9.29233
1115.2 | 183.94013 | 9.29316
1115.3 | 184.00844 | 9.294
1115.4 | 184.03194 | 9.29483
1115.5 | 183.95927 | 9.29566
1115.6 | 184.0045 | 9.2965
1115.7 | 184.06347 | 9.29733
1115.8 | 184.00111 | 9.29816
1115.9 | 184.07785 | 9.299
1116 | 184.00833 | 9.29983
1116.1 | 184.09304 | 9.30066
1116.2 | 184.12096 | 9.3015
1116.3 | 184.03569 | 9.30233
1116.4 | 184.11707 | 9.30316
1116.5 | 184.12832 | 9.304
1116.6 | 184.07578 | 9.30483
1116.7 | 184.15363 | 9.30566
1116.8 | 184.14963 | 9.3065
1116.9 | 184.15145 | 9.30733
1117 | 184.19418 | 9.30816
1117.1 | 184.25878 | 9.309
1117.2 | 184.18803 | 9.30983
1117.3 | 184.25775 | 9.31066
1117.4 | 184.1958 | 9.31149
1117.5 | 184.24764 | 9.31233
1117.6 | 184.2499 | 9.31316
1117.7 | 184.28801 | 9.31399
1117.8 | 184.29839 | 9.31483
1117.9 | 184.31494 | 9.31566
1118 | 184.36951 | 9.31649
1118.1 | 184.35394 | 9.31733
1118.2 | 184.34414 | 9.31816
1118.3 | 184.40349 | 9.31899
1118.4 | 184.36043 | 9.31983
1118.5 | 184.40598 | 9.32066
1118.6 | 184.42279 | 9.3215
1118.7 | 184.35984 | 9.32233
1118.8 | 184.38913 | 9.32316
1118.9 | 184.42079 | 9.32399
1119 | 184.49044 | 9.32483
1119.1 | 184.44145 | 9.32566
1119.2 | 184.44201 | 9.3265
1119.3 | 184.47418 | 9.32733
1119.4 | 184.59142 | 9.32816
1119.5 | 184.53083 | 9.329
1119.6 | 184.49477 | 9.32983
1119.7 | 184.52586 | 9.33066
1119.8 | 184.62018 | 9.3315
1119.9 | 184.60983 | 9.33233
1120 | 184.64116 | 9.33316
1120.1 | 184.63177 | 9.33399
1120.2 | 184.61599 | 9.33483
1120.3 | 184.65118 | 9.33566
1120.4 | 184.61378 | 9.33649
1120.5 | 184.68957 | 9.33733
1120.6 | 184.57427 | 9.33816
1120.7 | 184.71741 | 9.339
1120.8 | 184.73212 | 9.33983
1120.9 | 184.72506 | 9.34066
1121 | 184.68898 | 9.34149
1121.1 | 184.76704 | 9.34233
1121.2 | 184.7393 | 9.34316
1121.3 | 184.78333 | 9.344
1121.4 | 184.82799 | 9.34483
1121.5 | 184.77521 | 9.34566
1121.6 | 184.79934 | 9.3465
1121.7 | 184.79309 | 9.34733
1121.8 | 184.83314 | 9.34816
1121.9 | 184.81139 | 9.34899
1122 | 184.83784 | 9.34983
1122.1 | 184.81016 | 9.35066
1122.2 | 184.91938 | 9.3515
1122.3 | 184.90951 | 9.35233
1122.4 | 184.88867 | 9.35316
1122.5 | 184.90298 | 9.354
1122.6 | 184.88494 | 9.35483
1122.7 | 184.98546 | 9.35566
1122.8 | 184.88979 | 9.35649
1122.9 | 185.05254 | 9.35733
1123 | 184.92882 | 9.35816
1123.1 | 185.06891 | 9.359
1123.2 | 185.1236 | 9.35983
1123.3 | 185.0144 | 9.36066
1123.4 | 185.01983 | 9.36149
1123.5 | 184.99239 | 9.36233
1123.6 | 185.04789 | 9.36316
1123.7 | 185.07477 | 9.364
1123.8 | 185.13951 | 9.36483
1123.9 | 185.05561 | 9.36566
1124 | 185.13624 | 9.3665
1124.1 | 185.22487 | 9.36733
1124.2 | 185.2081 | 9.36816
1124.3 | 185.17056 | 9.369
1124.4 | 185.23837 | 9.36983
1124.5 | 185.14125 | 9.37066
1124.6 | 185.17805 | 9.37149
1124.7 | 185.14602 | 9.37233
1124.8 | 185.21722 | 9.37316
1124.9 | 185.27897 | 9.374
1125 | 185.18536 | 9.37483
1125.1 | 185.2971 | 9.37566
1125.2 | 185.20337 | 9.37649
1125.3 | 185.33565 | 9.37733
1125.4 | 185.26182 | 9.37816
1125.5 | 185.27889 | 9.37899
1125.6 | 185.31075 | 9.37983
1125.7 | 185.38206 | 9.38066
1125.8 | 185.32606 | 9.3815
1125.9 | 185.33525 | 9.38233
1126 | 185.32853 | 9.38317
1126.1 | 185.40688 | 9.384
1126.2 | 185.37085 | 9.38483
1126.3 | 185.46049 | 9.38566
1126.4 | 185.42819 | 9.3865
1126.5 | 185.44013 | 9.38733
1126.6 | 185.47163 | 9.38816
1126.7 | 185.41912 | 9.389
1126.8 | 185.47676 | 9.38983
1126.9 | 185.53373 | 9.39066
1127 | 185.43451 | 9.3915
1127.1 | 185.51105 | 9.39233
1127.2 | 185.48842 | 9.39316
1127.3 | 185.52115 | 9.39399
1127.4 | 185.54539 | 9.39483
1127.5 | 185.48358 | 9.39566
1127.6 | 185.51323 | 9.3965
1127.7 | 185.56181 | 9.39733
1127.8 | 185.61587 | 9.39816
1127.9 | 185.56001 | 9.399
1128 | 185.56625 | 9.39983
1128.1 | 185.62649 | 9.40066
1128.2 | 185.64349 | 9.4015
1128.3 | 185.57415 | 9.40233
1128.4 | 185.58155 | 9.40316
1128.5 | 185.71852 | 9.404
1128.6 | 185.64776 | 9.40483
1128.7 | 185.65457 | 9.40567
1128.8 | 185.61554 | 9.4065
1128.9 | 185.7145 | 9.40733
1129 | 185.68853 | 9.40816
1129.1 | 185.67026 | 9.40899
1129.2 | 185.73988 | 9.40983
1129.3 | 185.7145 | 9.41066
1129.4 | 185.7474 | 9.4115
1129.5 | 185.68973 | 9.41233
1129.6 | 185.79253 | 9.41316
1129.7 | 185.8317 | 9.414
1129.8 | 185.77214 | 9.41483
1129.9 | 185.74072 | 9.41566
1130 | 185.84747 | 9.4165
1130.1 | 185.77568 | 9.41733
1130.2 | 185.80984 | 9.41816
1130.3 | 185.86091 | 9.419
1130.4 | 185.85139 | 9.41983
1130.5 | 185.81327 | 9.42067
1130.6 | 185.94806 | 9.4215
1130.7 | 185.91045 | 9.42233
1130.8 | 185.82874 | 9.42316
1130.9 | 185.87542 | 9.42399
1131 | 185.92438 | 9.42483
1131.1 | 185.79986 | 9.42566
1131.2 | 185.83281 | 9.4265
1131.3 | 185.89559 | 9.42733
1131.4 | 185.9685 | 9.42816
1131.5 | 185.96145 | 9.429
1131.6 | 185.95875 | 9.42983
1131.7 | 186.01968 | 9.43066
1131.8 | 185.87545 | 9.43149
1131.9 | 185.97001 | 9.43233
1132 | 186.01447 | 9.43316
1132.1 | 185.96388 | 9.434
1132.2 | 186.06358 | 9.43483
1132.3 | 185.98634 | 9.43566
1132.4 | 186.05956 | 9.43649
1132.5 | 185.9853 | 9.43733
1132.6 | 186.01658 | 9.43816
1132.7 | 186.10554 | 9.439
1132.8 | 186.05104 | 9.43983
1132.9 | 186.04216 | 9.44066
1133 | 186.10036 | 9.4415
1133.1 | 186.08295 | 9.44233
1133.2 | 186.09179 | 9.44316
1133.3 | 186.11186 | 9.444
1133.4 | 186.14368 | 9.44483
1133.5 | 186.1492 | 9.44566
1133.6 | 186.16704 | 9.44649
1133.7 | 186.16178 | 9.44733
1133.8 | 186.22593 | 9.44816
1133.9 | 186.18634 | 9.449
1134 | 186.24456 | 9.44983
1134.1 | 186.24988 | 9.45066
1134.2 | 186.18491 | 9.4515
1134.3 | 186.18863 | 9.45233
1134.4 | 186.28616 | 9.45316
1134.5 | 186.29237 | 9.45399
1134.6 | 186.29639 | 9.45483
1134.7 | 186.2522 | 9.45566
1134.8 | 186.29058 | 9.4565
1134.9 | 186.28103 | 9.45733
1135 | 186.39658 | 9.45816
1135.1 | 186.35618 | 9.459
1135.2 | 186.38352 | 9.45983
1135.3 | 186.36337 | 9.46066
1135.4 | 186.35839 | 9.46149
1135.5 | 186.48765 | 9.46233
1135.6 | 186.47472 | 9.46316
1135.7 | 186.40799 | 9.46399
1135.8 | 186.51904 | 9.46483
1135.9 | 186.43144 | 9.46566
1136 | 186.51421 | 9.4665
1136.1 | 186.43894 | 9.46733
1136.2 | 186.45577 | 9.46816
1136.3 | 186.5412 | 9.469
1136.4 | 186.48376 | 9.46983
1136.5 | 186.57759 | 9.47066
1136.6 | 186.53638 | 9.4715
1136.7 | 186.60428 | 9.47233
1136.8 | 186.52692 | 9.47316
1136.9 | 186.58468 | 9.47399
1137 | 186.56302 | 9.47483
1137.1 | 186.65603 | 9.47566
1137.2 | 186.60336 | 9.4765
1137.3 | 186.63916 | 9.47733
1137.4 | 186.63703 | 9.47816
1137.5 | 186.79371 | 9.47899
1137.6 | 186.67044 | 9.47983
1137.7 | 186.68971 | 9.48066
1137.8 | 186.68698 | 9.4815
1137.9 | 186.72804 | 9.48233
1138 | 186.7118 | 9.48316
1138.1 | 186.69727 | 9.484
1138.2 | 186.69728 | 9.48483
1138.3 | 186.65275 | 9.48567
1138.4 | 186.77902 | 9.4865
1138.5 | 186.71977 | 9.48733
1138.6 | 186.78567 | 9.48816
1138.7 | 186.72693 | 9.48899
1138.8 | 186.75879 | 9.48983
1138.9 | 186.81258 | 9.49066
1139 | 186.8041 | 9.4915
1139.1 | 186.85584 | 9.49233
1139.2 | 186.86737 | 9.49316
1139.3 | 186.89128 | 9.494
1139.4 | 186.79266 | 9.49483
1139.5 | 186.92271 | 9.49566
1139.6 | 186.93551 | 9.4965
1139.7 | 186.84047 | 9.49733
1139.8 | 186.99808 | 9.49816
1139.9 | 186.87766 | 9.49899
1140 | 186.91012 | 9.49983
1140.1 | 186.88287 | 9.50066
1140.2 | 187.00647 | 9.5015
1140.3 | 186.96473 | 9.50233
1140.4 | 186.99934 | 9.50316
1140.5 | 186.99467 | 9.504
1140.6 | 186.97954 | 9.50483
1140.7 | 187.10362 | 9.50566
1140.8 | 187.02415 | 9.5065
1140.9 | 187.03473 | 9.50733
1141 | 187.1013 | 9.50816
1141.1 | 187.03493 | 9.50899
1141.2 | 187.09227 | 9.50983
1141.3 | 187.07928 | 9.51066
1141.4 | 187.10914 | 9.51149
1141.5 | 187.0902 | 9.51233
1141.6 | 187.10656 | 9.51316
1141.7 | 187.11432 | 9.514
1141.8 | 187.1433 | 9.51483
1141.9 | 187.20697 | 9.51566
1142 | 187.16189 | 9.5165
1142.1 | 187.18547 | 9.51733
1142.2 | 187.13729 | 9.51816
1142.3 | 187.2305 | 9.519
1142.4 | 187.23905 | 9.51983
1142.5 | 187.23277 | 9.52066
1142.6 | 187.26526 | 9.52149
1142.7 | 187.26191 | 9.52233
1142.8 | 187.19039 | 9.52316
1142.9 | 187.2692 | 9.524
1143 | 187.30611 | 9.52483
1143.1 | 187.25772 | 9.52566
1143.2 | 187.32106 | 9.52649
1143.3 | 187.35564 | 9.52733
1143.4 | 187.38655 | 9.52816
1143.5 | 187.36957 | 9.529
1143.6 | 187.42702 | 9.52983
1143.7 | 187.37357 | 9.53066
1143.8 | 187.35498 | 9.5315
1143.9 | 187.31718 | 9.53233
1144 | 187.45771 | 9.53316
1144.1 | 187.47157 | 9.53399
1144.2 | 187.41996 | 9.53483
1144.3 | 187.42057 | 9.53566
1144.4 | 187.43784 | 9.53649
1144.5 | 187.51055 | 9.53733
1144.6 | 187.50222 | 9.53816
1144.7 | 187.50277 | 9.539
1144.8 | 187.42522 | 9.53983
1144.9 | 187.50689 | 9.54066
1145 | 187.53311 | 9.5415
1145.1 | 187.52205 | 9.54233
1145.2 | 187.55683 | 9.54316
1145.3 | 187.5729 | 9.544
1145.4 | 187.59543 | 9.54483
1145.5 | 187.55712 | 9.54566
1145.6 | 187.65637 | 9.5465
1145.7 | 187.68485 | 9.54733
1145.8 | 187.5265 | 9.54816
1145.9 | 187.62297 | 9.549
1146 | 187.63467 | 9.54983
1146.1 | 187.70738 | 9.55066
1146.2 | 187.73126 | 9.55149
1146.3 | 187.64164 | 9.55233
1146.4 | 187.64414 | 9.55316
1146.5 | 187.74348 | 9.554
1146.6 | 187.75037 | 9.55483
1146.7 | 187.72047 | 9.55566
1146.8 | 187.71091 | 9.5565
1146.9 | 187.79176 | 9.55733
1147 | 187.72331 | 9.55816
1147.1 | 187.72508 | 9.559
1147.2 | 187.7792 | 9.55983
1147.3 | 187.80141 | 9.56066
1147.4 | 187.79317 | 9.5615
1147.5 | 187.89741 | 9.56233
1147.6 | 187.8494 | 9.56316
1147.7 | 187.90696 | 9.564
1147.8 | 187.85738 | 9.56483
1147.9 | 187.83677 | 9.56566
1148 | 187.92349 | 9.5665
1148.1 | 187.8335 | 9.56733
1148.2 | 187.9133 | 9.56816
1148.3 | 187.92023 | 9.569
1148.4 | 187.97556 | 9.56983
1148.5 | 187.90369 | 9.57066
1148.6 | 187.866 | 9.57149
1148.7 | 187.91167 | 9.57233
1148.8 | 187.92115 | 9.57316
1148.9 | 188.02728 | 9.57399
1149 | 187.99328 | 9.57483
1149.1 | 187.92065 | 9.57566
1149.2 | 187.98407 | 9.5765
1149.3 | 188.03883 | 9.57733
1149.4 | 188.02831 | 9.57816
1149.5 | 188.02684 | 9.579
1149.6 | 188.0401 | 9.57983
1149.7 | 188.13337 | 9.58066
1149.8 | 188.081 | 9.58149
1149.9 | 188.13151 | 9.58233
1150 | 188.07629 | 9.58316
1150.1 | 188.02791 | 9.584
1150.2 | 188.15479 | 9.58483
1150.3 | 188.15021 | 9.58566
1150.4 | 188.12732 | 9.5865
1150.5 | 188.15357 | 9.58733
1150.6 | 188.17868 | 9.58816
1150.7 | 188.16681 | 9.589
1150.8 | 188.23665 | 9.58983
1150.9 | 188.22568 | 9.59066
1151 | 188.28215 | 9.5915
1151.1 | 188.2703 | 9.59233
1151.2 | 188.21452 | 9.59316
1151.3 | 188.25537 | 9.594
1151.4 | 188.31548 | 9.59483
1151.5 | 188.25922 | 9.59566
1151.6 | 188.27867 | 9.59649
1151.7 | 188.29685 | 9.59733
1151.8 | 188.32511 | 9.59816
1151.9 | 188.36093 | 9.599
1152 | 188.3592 | 9.59983
1152.1 | 188.36357 | 9.60066
1152.2 | 188.41043 | 9.6015
1152.3 | 188.42875 | 9.60233
1152.4 | 188.38606 | 9.60316
1152.5 | 188.37481 | 9.60399
1152.6 | 188.40228 | 9.60483
1152.7 | 188.46511 | 9.60566
1152.8 | 188.44421 | 9.6065
1152.9 | 188.41792 | 9.60733
1153 | 188.48608 | 9.60816
1153.1 | 188.45992 | 9.60899
1153.2 | 188.45862 | 9.60983
1153.3 | 188.54526 | 9.61066
1153.4 | 188.46761 | 9.6115
1153.5 | 188.52618 | 9.61233
1153.6 | 188.53395 | 9.61316
1153.7 | 188.63845 | 9.614
1153.8 | 188.53191 | 9.61483
1153.9 | 188.60456 | 9.61567
1154 | 188.60378 | 9.6165
1154.1 | 188.63074 | 9.61733
1154.2 | 188.68325 | 9.61816
1154.3 | 188.61377 | 9.619
1154.4 | 188.67433 | 9.61983
1154.5 | 188.61572 | 9.62066
1154.6 | 188.67491 | 9.6215
1154.7 | 188.678 | 9.62233
1154.8 | 188.65895 | 9.62316
1154.9 | 188.77184 | 9.624
1155 | 188.74081 | 9.62483
1155.1 | 188.73598 | 9.62566
1155.2 | 188.72066 | 9.6265
1155.3 | 188.84197 | 9.62733
1155.4 | 188.76562 | 9.62816
1155.5 | 188.81447 | 9.629
1155.6 | 188.83773 | 9.62983
1155.7 | 188.8268 | 9.63066
1155.8 | 188.77092 | 9.6315
1155.9 | 188.8286 | 9.63233
1156 | 188.85615 | 9.63316
1156.1 | 188.81514 | 9.634
1156.2 | 188.94574 | 9.63483
1156.3 | 188.87782 | 9.63567
1156.4 | 188.88118 | 9.6365
1156.5 | 188.91955 | 9.63733
1156.6 | 189.01494 | 9.63816
1156.7 | 188.85829 | 9.639
1156.8 | 188.96369 | 9.63983
1156.9 | 189.0221 | 9.64066
1157 | 189.03229 | 9.64149
1157.1 | 189.02321 | 9.64233
1157.2 | 189.07679 | 9.64316
1157.3 | 189.03626 | 9.644
1157.4 | 189.05879 | 9.64483
1157.5 | 188.97859 | 9.64566
1157.6 | 189.0586 | 9.64649
1157.7 | 189.12325 | 9.64733
1157.8 | 189.10344 | 9.64816
1157.9 | 189.15034 | 9.64899
1158 | 189.17727 | 9.64983
1158.1 | 189.19533 | 9.65066
1158.2 | 189.18147 | 9.6515
1158.3 | 189.12513 | 9.65233
1158.4 | 189.14264 | 9.65316
1158.5 | 189.2501 | 9.65399
1158.6 | 189.14714 | 9.65483
1158.7 | 189.23943 | 9.65566
1158.8 | 189.23438 | 9.6565
1158.9 | 189.25827 | 9.65733
1159 | 189.34796 | 9.65816
1159.1 | 189.21786 | 9.659
1159.2 | 189.32077 | 9.65983
1159.3 | 189.29039 | 9.66066
1159.4 | 189.32785 | 9.66149
1159.5 | 189.38295 | 9.66233
1159.6 | 189.34357 | 9.66316
1159.7 | 189.33406 | 9.66399
1159.8 | 189.3957 | 9.66483
1159.9 | 189.42531 | 9.66566
1160 | 189.46801 | 9.6665
1160.1 | 189.47604 | 9.66733
1160.2 | 189.50949 | 9.66816
1160.3 | 189.45717 | 9.66899
1160.4 | 189.4916 | 9.66983
1160.5 | 189.43217 | 9.67066
1160.6 | 189.49393 | 9.6715
1160.7 | 189.49526 | 9.67233
1160.8 | 189.50104 | 9.67316
1160.9 | 189.52844 | 9.674
1161 | 189.54345 | 9.67483
1161.1 | 189.50547 | 9.67566
1161.2 | 189.55352 | 9.6765
1161.3 | 189.63618 | 9.67733
1161.4 | 189.60934 | 9.67816
1161.5 | 189.65286 | 9.679
1161.6 | 189.56571 | 9.67983
1161.7 | 189.66916 | 9.68066
1161.8 | 189.6704 | 9.6815
1161.9 | 189.6767 | 9.68233
1162 | 189.71444 | 9.68316
1162.1 | 189.73371 | 9.68399
1162.2 | 189.67393 | 9.68483
1162.3 | 189.80992 | 9.68566
1162.4 | 189.77939 | 9.6865
1162.5 | 189.75498 | 9.68733
1162.6 | 189.74375 | 9.68816
1162.7 | 189.80992 | 9.689
1162.8 | 189.78448 | 9.68983
1162.9 | 189.84922 | 9.69066
1163 | 189.82301 | 9.69149
1163.1 | 189.74104 | 9.69233
1163.2 | 189.85137 | 9.69316
1163.3 | 189.86417 | 9.694
1163.4 | 189.97868 | 9.69483
1163.5 | 189.92992 | 9.69566
1163.6 | 189.89452 | 9.6965
1163.7 | 189.89687 | 9.69733
1163.8 | 189.93504 | 9.69816
1163.9 | 189.93818 | 9.699
1164 | 190.03578 | 9.69983
1164.1 | 189.9785 | 9.70066
1164.2 | 189.94378 | 9.7015
1164.3 | 189.90897 | 9.70233
1164.4 | 189.96025 | 9.70317
1164.5 | 190.00337 | 9.704
1164.6 | 190.06325 | 9.70483
1164.7 | 189.94799 | 9.70566
1164.8 | 190.07542 | 9.70649
1164.9 | 189.97704 | 9.70733
1165 | 190.02632 | 9.70816
1165.1 | 190.06752 | 9.709
1165.2 | 190.15578 | 9.70983
1165.3 | 190.15593 | 9.71067
1165.4 | 190.20905 | 9.7115
1165.5 | 190.12475 | 9.71233
1165.6 | 190.15469 | 9.71316
1165.7 | 190.04673 | 9.714
1165.8 | 190.11915 | 9.71483
1165.9 | 190.15144 | 9.71566
1166 | 190.20932 | 9.7165
1166.1 | 190.1399 | 9.71733
1166.2 | 190.21511 | 9.71816
1166.3 | 190.18341 | 9.719
1166.4 | 190.09332 | 9.71983
1166.5 | 190.24001 | 9.72066
1166.6 | 190.25193 | 9.72149
1166.7 | 190.25926 | 9.72233
1166.8 | 190.20208 | 9.72316
1166.9 | 190.27463 | 9.72399
1167 | 190.35464 | 9.72483
1167.1 | 190.31657 | 9.72566
1167.2 | 190.38256 | 9.7265
1167.3 | 190.39033 | 9.72733
1167.4 | 190.30921 | 9.72816
1167.5 | 190.39661 | 9.72899
1167.6 | 190.37327 | 9.72983
1167.7 | 190.39393 | 9.73066
1167.8 | 190.37381 | 9.7315
1167.9 | 190.35464 | 9.73233
1168 | 190.42632 | 9.73316
1168.1 | 190.44067 | 9.734
1168.2 | 190.40998 | 9.73483
1168.3 | 190.39199 | 9.73566
1168.4 | 190.49887 | 9.7365
1168.5 | 190.50206 | 9.73733
1168.6 | 190.46103 | 9.73816
1168.7 | 190.4347 | 9.739
1168.8 | 190.4539 | 9.73983
1168.9 | 190.52274 | 9.74066
1169 | 190.56004 | 9.7415
1169.1 | 190.49196 | 9.74233
1169.2 | 190.57152 | 9.74316
1169.3 | 190.6069 | 9.74399
1169.4 | 190.54472 | 9.74483
1169.5 | 190.60383 | 9.74566
1169.6 | 190.56784 | 9.7465
1169.7 | 190.50959 | 9.74733
1169.8 | 190.62522 | 9.74816
1169.9 | 190.61748 | 9.749
1170 | 190.55016 | 9.74983
1170.1 | 190.67029 | 9.75066
1170.2 | 190.70822 | 9.7515
1170.3 | 190.58732 | 9.75233
1170.4 | 190.55752 | 9.75316
1170.5 | 190.58691 | 9.754
1170.6 | 190.7455 | 9.75483
1170.7 | 190.72727 | 9.75566
1170.8 | 190.75874 | 9.7565
1170.9 | 190.70043 | 9.75733
1171 | 190.75213 | 9.75816
1171.1 | 190.73529 | 9.75899
1171.2 | 190.71243 | 9.75983
1171.3 | 190.74011 | 9.76066
1171.4 | 190.73199 | 9.76149
1171.5 | 190.79403 | 9.76233
1171.6 | 190.78514 | 9.76316
1171.7 | 190.74927 | 9.76399
1171.8 | 190.85087 | 9.76483
1171.9 | 190.85947 | 9.76566
1172 | 190.80891 | 9.7665
1172.1 | 190.78968 | 9.76733
1172.2 | 190.85601 | 9.76816
1172.3 | 190.84383 | 9.769
1172.4 | 190.87989 | 9.76983
1172.5 | 190.91493 | 9.77066
1172.6 | 190.9371 | 9.77149
1172.7 | 190.84885 | 9.77233
1172.8 | 190.89283 | 9.77316
1172.9 | 190.92245 | 9.774
1173 | 190.98551 | 9.77483
1173.1 | 190.9164 | 9.77566
1173.2 | 191.03281 | 9.7765
1173.3 | 190.94755 | 9.77733
1173.4 | 190.9758 | 9.77816
1173.5 | 191.00892 | 9.779
1173.6 | 190.9682 | 9.77983
1173.7 | 191.02016 | 9.78066
1173.8 | 191.02256 | 9.78149
1173.9 | 191.07721 | 9.78233
1174 | 191.03926 | 9.78316
1174.1 | 191.05913 | 9.784
1174.2 | 191.11242 | 9.78483
1174.3 | 191.10958 | 9.78566
1174.4 | 191.13582 | 9.7865
1174.5 | 191.05736 | 9.78733
1174.6 | 191.08487 | 9.78816
1174.7 | 191.06102 | 9.789
1174.8 | 191.20626 | 9.78983
1174.9 | 191.2281 | 9.79066
1175 | 191.13634 | 9.7915
1175.1 | 191.18407 | 9.79233
1175.2 | 191.2404 | 9.79316
1175.3 | 191.19593 | 9.794
1175.4 | 191.2512 | 9.79483
1175.5 | 191.19314 | 9.79566
1175.6 | 191.2782 | 9.7965
1175.7 | 191.26724 | 9.79733
1175.8 | 191.28615 | 9.79816
1175.9 | 191.29926 | 9.79899
1176 | 191.28258 | 9.79983
1176.1 | 191.3429 | 9.80066
1176.2 | 191.34902 | 9.80149
1176.3 | 191.32554 | 9.80233
1176.4 | 191.34627 | 9.80316
1176.5 | 191.36606 | 9.80399
1176.6 | 191.38127 | 9.80483
1176.7 | 191.43656 | 9.80566
1176.8 | 191.38218 | 9.8065
1176.9 | 191.40197 | 9.80733
1177 | 191.40182 | 9.80816
1177.1 | 191.3921 | 9.80899
1177.2 | 191.465 | 9.80983
1177.3 | 191.51341 | 9.81066
1177.4 | 191.51392 | 9.8115
1177.5 | 191.4453 | 9.81233
1177.6 | 191.44457 | 9.81316
1177.7 | 191.5127 | 9.814
1177.8 | 191.59519 | 9.81483
1177.9 | 191.45828 | 9.81566
1178 | 191.5908 | 9.8165
1178.1 | 191.5029 | 9.81733
1178.2 | 191.55817 | 9.81816
1178.3 | 191.60553 | 9.81899
1178.4 | 191.62702 | 9.81983
1178.5 | 191.56143 | 9.82066
1178.6 | 191.65403 | 9.8215
1178.7 | 191.63606 | 9.82233
1178.8 | 191.63937 | 9.82316
1178.9 | 191.5713 | 9.824
1179 | 191.67297 | 9.82483
1179.1 | 191.67343 | 9.82566
1179.2 | 191.64057 | 9.8265
1179.3 | 191.58156 | 9.82733
1179.4 | 191.64786 | 9.82816
1179.5 | 191.84954 | 9.829
1179.6 | 191.60864 | 9.82983
1179.7 | 191.70813 | 9.83067
1179.8 | 191.67042 | 9.8315
1179.9 | 191.73003 | 9.83233
1180 | 191.7419 | 9.83316
1180.1 | 191.70814 | 9.834
1180.2 | 191.73469 | 9.83483
1180.3 | 191.87556 | 9.83566
1180.4 | 191.75957 | 9.83649
1180.5 | 191.84809 | 9.83733
1180.6 | 191.74568 | 9.83816
1180.7 | 191.82158 | 9.839
1180.8 | 191.80441 | 9.83983
1180.9 | 191.83605 | 9.84066
1181 | 191.82543 | 9.84149
1181.1 | 191.89847 | 9.84233
1181.2 | 191.94938 | 9.84316
1181.3 | 192.01813 | 9.844
1181.4 | 191.85677 | 9.84483
1181.5 | 191.88265 | 9.84566
1181.6 | 191.91277 | 9.8465
1181.7 | 191.90028 | 9.84733
1181.8 | 191.91706 | 9.84816
1181.9 | 191.94678 | 9.849
1182 | 191.97647 | 9.84983
1182.1 | 192.01081 | 9.85066
1182.2 | 192.00388 | 9.8515
1182.3 | 192.03906 | 9.85233
1182.4 | 192.04014 | 9.85316
1182.5 | 192.05894 | 9.854
1182.6 | 192.02825 | 9.85483
1182.7 | 192.01937 | 9.85566
1182.8 | 192.07996 | 9.8565
1182.9 | 192.06115 | 9.85733
1183 | 192.0727 | 9.85816
1183.1 | 192.08608 | 9.859
1183.2 | 192.13716 | 9.85983
1183.3 | 192.1685 | 9.86066
1183.4 | 192.0954 | 9.8615
1183.5 | 192.15921 | 9.86233
1183.6 | 192.15891 | 9.86316
1183.7 | 192.18819 | 9.86399
1183.8 | 192.23367 | 9.86483
1183.9 | 192.16422 | 9.86566
1184 | 192.26764 | 9.8665
1184.1 | 192.22757 | 9.86733
1184.2 | 192.26424 | 9.86816
1184.3 | 192.23861 | 9.869
1184.4 | 192.30447 | 9.86983
1184.5 | 192.23902 | 9.87066
1184.6 | 192.22288 | 9.87149
1184.7 | 192.31354 | 9.87233
1184.8 | 192.33551 | 9.87316
1184.9 | 192.37218 | 9.874
1185 | 192.39023 | 9.87483
1185.1 | 192.32963 | 9.87566
1185.2 | 192.31162 | 9.8765
1185.3 | 192.37189 | 9.87733
1185.4 | 192.37974 | 9.87816
1185.5 | 192.37703 | 9.87899
1185.6 | 192.4479 | 9.87983
1185.7 | 192.44304 | 9.88066
1185.8 | 192.46439 | 9.8815
1185.9 | 192.38835 | 9.88233
1186 | 192.46479 | 9.88316
1186.1 | 192.43452 | 9.884
1186.2 | 192.48541 | 9.88483
1186.3 | 192.44608 | 9.88566
1186.4 | 192.52358 | 9.88649
1186.5 | 192.5103 | 9.88733
1186.6 | 192.5232 | 9.88816
1186.7 | 192.5314 | 9.88899
1186.8 | 192.56866 | 9.88983
1186.9 | 192.66158 | 9.89067
1187 | 192.56918 | 9.8915
1187.1 | 192.58894 | 9.89233
1187.2 | 192.54386 | 9.89316
1187.3 | 192.59534 | 9.89399
1187.4 | 192.58586 | 9.89483
1187.5 | 192.58987 | 9.89566
1187.6 | 192.65522 | 9.8965
1187.7 | 192.63762 | 9.89733
1187.8 | 192.63037 | 9.89816
1187.9 | 192.69017 | 9.899
1188 | 192.65588 | 9.89983
1188.1 | 192.7031 | 9.90066
1188.2 | 192.72131 | 9.90149
1188.3 | 192.75547 | 9.90233
1188.4 | 192.7649 | 9.90316
1188.5 | 192.7614 | 9.904
1188.6 | 192.7557 | 9.90483
1188.7 | 192.76139 | 9.90566
1188.8 | 192.81782 | 9.90649
1188.9 | 192.81458 | 9.90733
1189 | 192.82494 | 9.90816
1189.1 | 192.84624 | 9.909
1189.2 | 192.86172 | 9.90983
1189.3 | 192.91401 | 9.91066
1189.4 | 192.90464 | 9.9115
1189.5 | 192.87422 | 9.91233
1189.6 | 192.96361 | 9.91316
1189.7 | 192.88422 | 9.914
1189.8 | 192.89927 | 9.91483
1189.9 | 192.9599 | 9.91566
1190 | 192.94986 | 9.9165
1190.1 | 193.04913 | 9.91733
1190.2 | 192.89908 | 9.91816
1190.3 | 193.01482 | 9.919
1190.4 | 192.98654 | 9.91983
1190.5 | 192.9707 | 9.92066
1190.6 | 192.97984 | 9.9215
1190.7 | 193.03086 | 9.92233
1190.8 | 193.08371 | 9.92316
1190.9 | 193.05287 | 9.924
1191 | 193.04053 | 9.92483
1191.1 | 193.03993 | 9.92566
1191.2 | 193.11021 | 9.9265
1191.3 | 193.08962 | 9.92733
1191.4 | 193.17666 | 9.92816
1191.5 | 193.14495 | 9.929
1191.6 | 193.23158 | 9.92983
1191.7 | 193.18764 | 9.93066
1191.8 | 193.16416 | 9.93149
1191.9 | 193.24808 | 9.93233
1192 | 193.16243 | 9.93316
1192.1 | 193.27921 | 9.934
1192.2 | 193.19746 | 9.93483
1192.3 | 193.25149 | 9.93566
1192.4 | 193.22837 | 9.93649
1192.5 | 193.23744 | 9.93733
1192.6 | 193.35613 | 9.93816
1192.7 | 193.23219 | 9.939
1192.8 | 193.3084 | 9.93983
1192.9 | 193.31726 | 9.94066
1193 | 193.22503 | 9.9415
1193.1 | 193.3726 | 9.94233
1193.2 | 193.41357 | 9.94316
1193.3 | 193.2806 | 9.94399
1193.4 | 193.3277 | 9.94483
1193.5 | 193.40044 | 9.94566
1193.6 | 193.36496 | 9.94649
1193.7 | 193.41039 | 9.94733
1193.8 | 193.467 | 9.94816
1193.9 | 193.48054 | 9.949
1194 | 193.51649 | 9.94983
1194.1 | 193.44265 | 9.95066
1194.2 | 193.47637 | 9.9515
1194.3 | 193.50125 | 9.95233
1194.4 | 193.54001 | 9.95316
1194.5 | 193.48926 | 9.954
1194.6 | 193.48628 | 9.95483
1194.7 | 193.56833 | 9.95566
1194.8 | 193.6236 | 9.9565
1194.9 | 193.51821 | 9.95733
1195 | 193.49269 | 9.95816
1195.1 | 193.61969 | 9.959
1195.2 | 193.62842 | 9.95983
1195.3 | 193.51578 | 9.96066
1195.4 | 193.63749 | 9.9615
1195.5 | 193.59071 | 9.96233
1195.6 | 193.58305 | 9.96316
1195.7 | 193.67112 | 9.964
1195.8 | 193.68043 | 9.96483
1195.9 | 193.67021 | 9.96566
1196 | 193.66014 | 9.9665
1196.1 | 193.66165 | 9.96733
1196.2 | 193.6896 | 9.96816
1196.3 | 193.71633 | 9.969
1196.4 | 193.77488 | 9.96983
1196.5 | 193.69204 | 9.97066
1196.6 | 193.75723 | 9.9715
1196.7 | 193.75 | 9.97233
1196.8 | 193.80447 | 9.97316
1196.9 | 193.82764 | 9.97399
1197 | 193.7951 | 9.97483
1197.1 | 193.78514 | 9.97566
1197.2 | 193.85716 | 9.97649
1197.3 | 193.90826 | 9.97733
1197.4 | 193.82887 | 9.97816
1197.5 | 193.88572 | 9.979
1197.6 | 193.84106 | 9.97983
1197.7 | 193.84417 | 9.98066
1197.8 | 193.83595 | 9.98149
1197.9 | 193.87349 | 9.98233
1198 | 193.91505 | 9.98316
1198.1 | 193.97856 | 9.984
1198.2 | 193.89453 | 9.98483
1198.3 | 193.90898 | 9.98566
1198.4 | 193.98892 | 9.9865
1198.5 | 193.94398 | 9.98733
1198.6 | 193.97861 | 9.98816
1198.7 | 193.96379 | 9.989
1198.8 | 194.00002 | 9.98983
1198.9 | 193.94225 | 9.99066
1199 | 193.98363 | 9.9915
1199.1 | 194.0498 | 9.99233
1199.2 | 193.96488 | 9.99316
1199.3 | 194.02271 | 9.994
1199.4 | 194.04405 | 9.99483
1199.5 | 194.07244 | 9.99566
1199.6 | 194.16291 | 9.9965
1199.7 | 194.09519 | 9.99733
1199.8 | 194.11931 | 9.99816
1199.9 | 194.11768 | 9.999
1200 | 194.13112 | 9.99983
1200.1 | 194.1529 | 10.00066
1200.2 | 194.20662 | 10.0015
1200.3 | 194.16031 | 10.00233
1200.4 | 194.1262 | 10.00316
1200.5 | 194.15674 | 10.004
1200.6 | 194.24085 | 10.00483
1200.7 | 194.20618 | 10.00566
1200.8 | 194.21872 | 10.00649
1200.9 | 194.21648 | 10.00733
1201 | 194.22223 | 10.00816
1201.1 | 194.29552 | 10.009
1201.2 | 194.22938 | 10.00983
1201.3 | 194.27248 | 10.01066
1201.4 | 194.25706 | 10.0115
1201.5 | 194.27349 | 10.01233
1201.6 | 194.28454 | 10.01316
1201.7 | 194.37598 | 10.014
1201.8 | 194.35353 | 10.01483
1201.9 | 194.30707 | 10.01566
1202 | 194.33236 | 10.0165
1202.1 | 194.305 | 10.01733
1202.2 | 194.35623 | 10.01816
1202.3 | 194.37192 | 10.01899
1202.4 | 194.33808 | 10.01983
1202.5 | 194.42413 | 10.02066
1202.6 | 194.42367 | 10.0215
1202.7 | 194.39672 | 10.02233
1202.8 | 194.45485 | 10.02316
1202.9 | 194.44561 | 10.02399
1203 | 194.41561 | 10.02483
1203.1 | 194.53635 | 10.02566
1203.2 | 194.49873 | 10.02649
1203.3 | 194.4368 | 10.02733
1203.4 | 194.52605 | 10.02816
1203.5 | 194.54062 | 10.029
1203.6 | 194.50538 | 10.02983
1203.7 | 194.5196 | 10.03066
1203.8 | 194.57339 | 10.0315
1203.9 | 194.44475 | 10.03233
1204 | 194.60363 | 10.03316
1204.1 | 194.51071 | 10.034
1204.2 | 194.55415 | 10.03483
1204.3 | 194.63007 | 10.03566
1204.4 | 194.595 | 10.0365
1204.5 | 194.59829 | 10.03733
1204.6 | 194.63693 | 10.03816
1204.7 | 194.57108 | 10.039
1204.8 | 194.67538 | 10.03983
1204.9 | 194.72001 | 10.04066
1205 | 194.78265 | 10.04149
1205.1 | 194.72599 | 10.04233
1205.2 | 194.7183 | 10.04316
1205.3 | 194.74715 | 10.04399
1205.4 | 194.68753 | 10.04483
1205.5 | 194.69173 | 10.04566
1205.6 | 194.76584 | 10.0465
1205.7 | 194.71731 | 10.04733
1205.8 | 194.73921 | 10.04816
1205.9 | 194.68051 | 10.049
1206 | 194.66555 | 10.04983
1206.1 | 194.7203 | 10.05066
1206.2 | 194.84251 | 10.05149
1206.3 | 194.79302 | 10.05233
1206.4 | 194.77133 | 10.05316
1206.5 | 194.78716 | 10.054
1206.6 | 194.87035 | 10.05483
1206.7 | 194.87453 | 10.05566
1206.8 | 194.88257 | 10.05649
1206.9 | 194.84538 | 10.05733
1207 | 194.86315 | 10.05816
1207.1 | 194.87695 | 10.059
1207.2 | 194.90442 | 10.05983
1207.3 | 194.84651 | 10.06066
1207.4 | 194.87191 | 10.0615
1207.5 | 194.94013 | 10.06233
1207.6 | 194.95145 | 10.06316
1207.7 | 194.97147 | 10.064
1207.8 | 194.90455 | 10.06483
1207.9 | 194.93981 | 10.06566
1208 | 194.97532 | 10.0665
1208.1 | 195.04684 | 10.06733
1208.2 | 195.01801 | 10.06816
1208.3 | 194.97578 | 10.069
1208.4 | 195.04161 | 10.06983
1208.5 | 195.0745 | 10.07066
1208.6 | 195.00897 | 10.0715
1208.7 | 195.0818 | 10.07233
1208.8 | 195.00632 | 10.07316
1208.9 | 195.08944 | 10.07399
1209 | 194.96998 | 10.07483
1209.1 | 195.08157 | 10.07566
1209.2 | 195.12897 | 10.0765
1209.3 | 195.10381 | 10.07733
1209.4 | 195.12357 | 10.07816
1209.5 | 195.16782 | 10.07899
1209.6 | 195.14035 | 10.07983
1209.7 | 195.09478 | 10.08066
1209.8 | 195.17627 | 10.0815
1209.9 | 195.09234 | 10.08233
1210 | 195.16802 | 10.08316
1210.1 | 195.1971 | 10.084
1210.2 | 195.23352 | 10.08483
1210.3 | 195.21 | 10.08566
1210.4 | 195.28758 | 10.0865
1210.5 | 195.22631 | 10.08733
1210.6 | 195.26275 | 10.08816
1210.7 | 195.22401 | 10.089
1210.8 | 195.3244 | 10.08983
1210.9 | 195.24488 | 10.09066
1211 | 195.26063 | 10.0915
1211.1 | 195.25577 | 10.09233
1211.2 | 195.29892 | 10.09316
1211.3 | 195.22246 | 10.094
1211.4 | 195.35113 | 10.09483
1211.5 | 195.32827 | 10.09566
1211.6 | 195.27342 | 10.09649
1211.7 | 195.29526 | 10.09733
1211.8 | 195.30801 | 10.09816
1211.9 | 195.32088 | 10.099
1212 | 195.35476 | 10.09983
1212.1 | 195.34551 | 10.10066
1212.2 | 195.36874 | 10.10149
1212.3 | 195.43431 | 10.10233
1212.4 | 195.36352 | 10.10316
1212.5 | 195.40679 | 10.104
1212.6 | 195.42073 | 10.10483
1212.7 | 195.36841 | 10.10566
1212.8 | 195.39655 | 10.1065
1212.9 | 195.46996 | 10.10733
1213 | 195.42012 | 10.10817
1213.1 | 195.46011 | 10.109
1213.2 | 195.37991 | 10.10983
1213.3 | 195.47141 | 10.11066
1213.4 | 195.47834 | 10.1115
1213.5 | 195.49093 | 10.11233
1213.6 | 195.44871 | 10.11316
1213.7 | 195.49147 | 10.114
1213.8 | 195.48523 | 10.11483
1213.9 | 195.5234 | 10.11567
1214 | 195.51473 | 10.11649
1214.1 | 195.53199 | 10.11733
1214.2 | 195.52073 | 10.11816
1214.3 | 195.54311 | 10.119
1214.4 | 195.50963 | 10.11983
1214.5 | 195.5906 | 10.12066
1214.6 | 195.59921 | 10.1215
1214.7 | 195.56362 | 10.12233
1214.8 | 195.56446 | 10.12316
1214.9 | 195.51107 | 10.12399
1215 | 195.62677 | 10.12483
1215.1 | 195.56119 | 10.12566
1215.2 | 195.58938 | 10.1265
1215.3 | 195.58368 | 10.12733
1215.4 | 195.62943 | 10.12816
1215.5 | 195.63719 | 10.129
1215.6 | 195.69791 | 10.12983
1215.7 | 195.63121 | 10.13066
1215.8 | 195.55867 | 10.13149
1215.9 | 195.67132 | 10.13233
1216 | 195.65559 | 10.13316
1216.1 | 195.64838 | 10.134
1216.2 | 195.61896 | 10.13483
1216.3 | 195.70363 | 10.13566
1216.4 | 195.6903 | 10.1365
1216.5 | 195.67716 | 10.13733
1216.6 | 195.66104 | 10.13816
1216.7 | 195.80166 | 10.13899
1216.8 | 195.71985 | 10.13983
1216.9 | 195.74935 | 10.14066
1217 | 195.76471 | 10.1415
1217.1 | 195.71244 | 10.14233
1217.2 | 195.71081 | 10.14316
1217.3 | 195.70929 | 10.144
1217.4 | 195.72871 | 10.14483
1217.5 | 195.78294 | 10.14566
1217.6 | 195.78765 | 10.1465
1217.7 | 195.73942 | 10.14733
1217.8 | 195.82096 | 10.14816
1217.9 | 195.79211 | 10.149
1218 | 195.80524 | 10.14983
1218.1 | 195.81759 | 10.15067
1218.2 | 195.79034 | 10.1515
1218.3 | 195.80938 | 10.15233
1218.4 | 195.83171 | 10.15316
1218.5 | 195.81401 | 10.15399
1218.6 | 195.82655 | 10.15483
1218.7 | 195.84412 | 10.15566
1218.8 | 195.82881 | 10.1565
1218.9 | 195.8134 | 10.15733
1219 | 195.90649 | 10.15816
1219.1 | 195.81299 | 10.159
1219.2 | 195.92863 | 10.15983
1219.3 | 195.80775 | 10.16066
1219.4 | 195.88032 | 10.16149
1219.5 | 195.88419 | 10.16233
1219.6 | 195.95407 | 10.16316
1219.7 | 195.86878 | 10.16399
1219.8 | 195.80551 | 10.16483
1219.9 | 195.94244 | 10.16566
1220 | 195.8413 | 10.1665
1220.1 | 195.89521 | 10.16733
1220.2 | 195.86062 | 10.16816
1220.3 | 195.9 | 10.16899
1220.4 | 195.88706 | 10.16983
1220.5 | 195.84784 | 10.17066
1220.6 | 195.89577 | 10.1715
1220.7 | 195.94428 | 10.17233
1220.8 | 195.86712 | 10.17316
1220.9 | 195.95726 | 10.174
1221 | 195.96516 | 10.17483
1221.1 | 195.93499 | 10.17566
1221.2 | 195.93072 | 10.1765
1221.3 | 195.92659 | 10.17733
1221.4 | 195.89001 | 10.17816
1221.5 | 195.96613 | 10.179
1221.6 | 195.90839 | 10.17983
1221.7 | 195.96233 | 10.18066
1221.8 | 195.96999 | 10.1815
1221.9 | 195.95912 | 10.18233
1222 | 195.91799 | 10.18316
1222.1 | 195.99554 | 10.184
1222.2 | 195.94415 | 10.18483
1222.3 | 195.97985 | 10.18566
1222.4 | 195.94935 | 10.18649
1222.5 | 195.94175 | 10.18733
1222.6 | 195.94264 | 10.18816
1222.7 | 195.88484 | 10.189
1222.8 | 195.82762 | 10.18983
1222.9 | 195.88308 | 10.19066
1223 | 195.89605 | 10.19149
1223.1 | 195.91897 | 10.19233
1223.2 | 195.94753 | 10.19316
1223.3 | 195.91298 | 10.194
1223.4 | 195.84803 | 10.19483
1223.5 | 195.95433 | 10.19566
1223.6 | 195.93978 | 10.1965
1223.7 | 195.87747 | 10.19733
1223.8 | 195.99591 | 10.19816
1223.9 | 196.04237 | 10.199
1224 | 195.89566 | 10.19983
1224.1 | 195.92583 | 10.20066
1224.2 | 195.90916 | 10.2015
1224.3 | 195.92202 | 10.20233
1224.4 | 195.91782 | 10.20316
1224.5 | 195.89163 | 10.204
1224.6 | 195.9801 | 10.20483
1224.7 | 195.85247 | 10.20566
1224.8 | 195.87029 | 10.20649
1224.9 | 195.92453 | 10.20733
1225 | 195.93337 | 10.20816
1225.1 | 195.93029 | 10.209
1225.2 | 195.81535 | 10.20983
1225.3 | 195.90982 | 10.21066
1225.4 | 195.85628 | 10.2115
1225.5 | 195.89491 | 10.21233
1225.6 | 195.97575 | 10.21316
1225.7 | 195.883 | 10.21399
1225.8 | 195.93766 | 10.21483
1225.9 | 195.97951 | 10.21566
1226 | 195.87948 | 10.2165
1226.1 | 195.90402 | 10.21733
1226.2 | 195.81348 | 10.21816
1226.3 | 195.87829 | 10.21899
1226.4 | 195.85944 | 10.21983
1226.5 | 195.89445 | 10.22066
1226.6 | 195.87789 | 10.2215
1226.7 | 195.87733 | 10.22233
1226.8 | 195.92439 | 10.22316
1226.9 | 195.89207 | 10.224
1227 | 195.87137 | 10.22483
1227.1 | 195.85894 | 10.22566
1227.2 | 195.8451 | 10.2265
1227.3 | 195.86099 | 10.22733
1227.4 | 195.90907 | 10.22816
1227.5 | 195.92383 | 10.22899
1227.6 | 195.82192 | 10.22983
1227.7 | 195.79832 | 10.23066
1227.8 | 195.76353 | 10.2315
1227.9 | 195.88084 | 10.23233
1228 | 195.78733 | 10.23316
1228.1 | 195.82538 | 10.234
1228.2 | 195.75333 | 10.23483
1228.3 | 195.74799 | 10.23566
1228.4 | 195.85882 | 10.2365
1228.5 | 195.75715 | 10.23733
1228.6 | 195.7441 | 10.23816
1228.7 | 195.73024 | 10.239
1228.8 | 195.74408 | 10.23983
1228.9 | 195.69252 | 10.24066
1229 | 195.71016 | 10.24149
1229.1 | 195.73875 | 10.24232
1229.2 | 195.79043 | 10.24316
1229.3 | 195.78725 | 10.244
1229.4 | 195.74703 | 10.24483
1229.5 | 195.65881 | 10.24566
1229.6 | 195.7304 | 10.2465
1229.7 | 195.69861 | 10.24733
1229.8 | 195.63829 | 10.24816
1229.9 | 195.64574 | 10.249
1230 | 195.62166 | 10.24983
1230.1 | 195.62819 | 10.25066
1230.2 | 195.71008 | 10.2515
1230.3 | 195.60418 | 10.25233
1230.4 | 195.60211 | 10.25316
1230.5 | 195.59407 | 10.254
1230.6 | 195.62644 | 10.25483
1230.7 | 195.56101 | 10.25566
1230.8 | 195.52169 | 10.25649
1230.9 | 195.62058 | 10.25733
1231 | 195.5279 | 10.25816
1231.1 | 195.51244 | 10.259
1231.2 | 195.49648 | 10.25983
1231.3 | 195.46833 | 10.26066
1231.4 | 195.55768 | 10.2615
1231.5 | 195.59662 | 10.26233
1231.6 | 195.46823 | 10.26316
1231.7 | 195.462 | 10.264
1231.8 | 195.45668 | 10.26483
1231.9 | 195.41925 | 10.26566
1232 | 195.50115 | 10.2665
1232.1 | 195.45993 | 10.26733
1232.2 | 195.42634 | 10.26817
1232.3 | 195.35157 | 10.269
1232.4 | 195.46556 | 10.26983
1232.5 | 195.32696 | 10.27066
1232.6 | 195.35664 | 10.27149
1232.7 | 195.38857 | 10.27233
1232.8 | 195.28376 | 10.27316
1232.9 | 195.30873 | 10.274
1233 | 195.33774 | 10.27483
1233.1 | 195.34082 | 10.27566
1233.2 | 195.26518 | 10.2765
1233.3 | 195.23781 | 10.27733
1233.4 | 195.20462 | 10.27816
1233.5 | 195.28286 | 10.279
1233.6 | 195.21348 | 10.27983
1233.7 | 195.15355 | 10.28066
1233.8 | 195.16017 | 10.28149
1233.9 | 195.16989 | 10.28233
1234 | 195.08188 | 10.28316
1234.1 | 195.02318 | 10.28399
1234.2 | 195.10655 | 10.28483
1234.3 | 195.12906 | 10.28566
1234.4 | 195.17428 | 10.2865
1234.5 | 195.05459 | 10.28733
1234.6 | 195.02554 | 10.28816
1234.7 | 194.9923 | 10.28899
1234.8 | 195.03118 | 10.28983
1234.9 | 194.89479 | 10.29066
1235 | 195.00884 | 10.2915
1235.1 | 194.86334 | 10.29233
1235.2 | 194.87405 | 10.29316
1235.3 | 194.97886 | 10.294
1235.4 | 194.95304 | 10.29483
1235.5 | 194.90051 | 10.29566
1235.6 | 194.8127 | 10.2965
1235.7 | 194.76654 | 10.29733
1235.8 | 194.80425 | 10.29816
1235.9 | 194.73222 | 10.299
1236 | 194.82355 | 10.29983
1236.1 | 194.72738 | 10.30066
1236.2 | 194.66849 | 10.3015
1236.3 | 194.6598 | 10.30233
1236.4 | 194.72989 | 10.30316
1236.5 | 194.64925 | 10.304
1236.6 | 194.60345 | 10.30483
1236.7 | 194.57334 | 10.30566
1236.8 | 194.60603 | 10.3065
1236.9 | 194.47999 | 10.30733
1237 | 194.50145 | 10.30816
1237.1 | 194.50227 | 10.309
1237.2 | 194.39318 | 10.30983
1237.3 | 194.43653 | 10.31066
1237.4 | 194.38435 | 10.3115
1237.5 | 194.41607 | 10.31233
1237.6 | 194.37299 | 10.31316
1237.7 | 194.31773 | 10.314
1237.8 | 194.32355 | 10.31483
1237.9 | 194.30475 | 10.31566
1238 | 194.24576 | 10.31649
1238.1 | 194.20128 | 10.31733
1238.2 | 194.15048 | 10.31816
1238.3 | 194.158 | 10.319
1238.4 | 194.07204 | 10.31983
1238.5 | 194.03395 | 10.32066
1238.6 | 193.96455 | 10.3215
1238.7 | 194.02216 | 10.32233
1238.8 | 193.9577 | 10.32316
1238.9 | 193.90194 | 10.324
1239 | 193.9157 | 10.32483
1239.1 | 193.87672 | 10.32566
1239.2 | 193.82739 | 10.32649
1239.3 | 193.74451 | 10.32733
1239.4 | 193.81627 | 10.32816
1239.5 | 193.70044 | 10.32899
1239.6 | 193.63628 | 10.32983
1239.7 | 193.60543 | 10.33066
1239.8 | 193.56725 | 10.3315
1239.9 | 193.57112 | 10.33233
1240 | 193.52064 | 10.33316
1240.1 | 193.43345 | 10.334
1240.2 | 193.43532 | 10.33483
1240.3 | 193.33224 | 10.33566
1240.4 | 193.27324 | 10.33649
1240.5 | 193.27113 | 10.33733
1240.6 | 193.1549 | 10.33816
1240.7 | 193.1319 | 10.339
1240.8 | 193.17612 | 10.33983
1240.9 | 193.08224 | 10.34066
1241 | 193.09365 | 10.3415
1241.1 | 192.97004 | 10.34233
1241.2 | 192.92551 | 10.34316
1241.3 | 192.87103 | 10.344
1241.4 | 192.71347 | 10.34483
1241.5 | 192.80742 | 10.34566
1241.6 | 192.64124 | 10.3465
1241.7 | 192.68946 | 10.34733
1241.8 | 192.65684 | 10.34816
1241.9 | 192.56991 | 10.34899
1242 | 192.411 | 10.34983
1242.1 | 192.46749 | 10.35066
1242.2 | 192.41877 | 10.3515
1242.3 | 192.33118 | 10.35233
1242.4 | 192.29802 | 10.35316
1242.5 | 192.23411 | 10.35399
1242.6 | 192.22156 | 10.35483
1242.7 | 192.13888 | 10.35566
1242.8 | 192.03476 | 10.35649
1242.9 | 191.96402 | 10.35733
1243 | 191.89581 | 10.35816
1243.1 | 191.78807 | 10.35899
1243.2 | 191.81321 | 10.35983
1243.3 | 191.66745 | 10.36066
1243.4 | 191.58709 | 10.3615
1243.5 | 191.50326 | 10.36233
1243.6 | 191.37303 | 10.36316
1243.7 | 191.32347 | 10.36399
1243.8 | 191.29205 | 10.36483
1243.9 | 191.14793 | 10.36566
1244 | 191.11555 | 10.36649
1244.1 | 190.93844 | 10.36733
1244.2 | 190.84796 | 10.36816
1244.3 | 190.76859 | 10.36899
1244.4 | 190.61846 | 10.36983
1244.5 | 190.62495 | 10.37066
1244.6 | 190.46623 | 10.3715
1244.7 | 190.31115 | 10.37233
1244.8 | 190.12863 | 10.37316
1244.9 | 189.99048 | 10.374
1245 | 189.862 | 10.37483
1245.1 | 189.6881 | 10.37566
1245.2 | 189.52825 | 10.3765
1245.3 | 189.38269 | 10.37733
1245.4 | 189.17152 | 10.37816
1245.5 | 188.95617 | 10.37899
1245.6 | 188.76865 | 10.37983
1245.7 | 188.471 | 10.38066
1245.8 | 188.32463 | 10.3815
1245.9 | 188.076 | 10.38233
1246 | 187.82418 | 10.38316
1246.1 | 187.56107 | 10.384
1246.2 | 187.24223 | 10.38483
1246.3 | 187.0044 | 10.38566
1246.4 | 186.70388 | 10.38649
1246.5 | 186.39705 | 10.38733
1246.6 | 186.02217 | 10.38816
1246.7 | 185.57024 | 10.389
1246.8 | 185.23964 | 10.38983
1246.9 | 184.8636 | 10.39066
1247 | 184.44499 | 10.39149
1247.1 | 183.93191 | 10.39233
1247.2 | 183.44319 | 10.39316
1247.3 | 182.93288 | 10.39399
1247.4 | 182.4046 | 10.39483
1247.5 | 181.88042 | 10.39566
1247.6 | 181.17505 | 10.3965
1247.7 | 180.48182 | 10.39733
1247.8 | 179.75714 | 10.39816
1247.9 | 178.85725 | 10.399
1248 | 177.91243 | 10.39983
1248.1 | 176.90644 | 10.40066
1248.2 | 175.90737 | 10.40149
1248.3 | 174.62507 | 10.40233
1248.4 | 173.28934 | 10.40316
1248.5 | 171.62902 | 10.404
1248.6 | 170.07906 | 10.40483
1248.7 | 168.21995 | 10.40566
1248.8 | 166.13812 | 10.4065
1248.9 | 163.67152 | 10.40733
1249 | 161.01488 | 10.40816
1249.1 | 157.69395 | 10.409
1249.2 | 154.06848 | 10.40983
1249.3 | 149.89997 | 10.41067
1249.4 | 145.15574 | 10.4115
1249.5 | 139.97514 | 10.41233
1249.6 | 133.90157 | 10.41316
1249.7 | 126.4858 | 10.414
1249.8 | 116.65587 | 10.41483
1249.878 | 57.92803 | 10.41548
1249.908 | 1.31057 | 10.41573
1250.008 | 0.26743 | 10.41657
1250.108 | 0.10764 | 10.4174
1250.208 | 0.05821 | 10.41823
1250.308 | 0.0946 | 10.41906
1250.408 | 0.10883 | 10.4199
1250.508 | 0.06555 | 10.42073
1250.608 | 0.13282 | 10.42156
1250.708 | 0.11565 | 10.42239
1250.808 | 0.14106 | 10.42323
1250.908 | 0.11976 | 10.42406
1251.008 | 0.07188 | 10.4249
1251.108 | 0.09128 | 10.42573
1251.208 | 0.06756 | 10.42656
1251.308 | 0.11847 | 10.4274
1251.408 | 0.13249 | 10.42823
1251.508 | 0.1413 | 10.42906
1251.608 | 0.10877 | 10.42989
1251.708 | 0.13058 | 10.43073
1251.808 | 0.13564 | 10.43156
1251.908 | 0.10288 | 10.4324
1252.008 | 0.11209 | 10.43323
1252.108 | 0.14252 | 10.43406
1252.208 | 0.12722 | 10.4349
1252.308 | 0.02353 | 10.43573
1252.408 | 0.14392 | 10.43656
1252.508 | 0.20436 | 10.43739
1252.608 | 0.1527 | 10.43823
1252.708 | 0.18348 | 10.43906
1252.808 | 0.08177 | 10.4399
1252.908 | 0.1137 | 10.44073
1253.008 | 0.2186 | 10.44156
1253.108 | 0.14518 | 10.4424
1253.208 | 0.2073 | 10.44323
1253.308 | 0.17495 | 10.44406
1253.408 | 0.19035 | 10.44489
1253.508 | 0.16019 | 10.44573
1253.608 | 0.09592 | 10.44656
1253.708 | 0.18097 | 10.44739
1253.808 | 0.13318 | 10.44823
1253.908 | 0.17101 | 10.44906
1254.008 | 0.15625 | 10.4499
1254.108 | 0.23607 | 10.45073
1254.208 | 0.20351 | 10.45156
1254.308 | 0.16433 | 10.45239
1254.408 | 0.19542 | 10.45323
1254.508 | 0.21781 | 10.45406
1254.608 | 0.11336 | 10.4549
1254.708 | 0.18344 | 10.45573
1254.808 | 0.16713 | 10.45657
1254.908 | 0.14649 | 10.4574
1255.008 | 0.21142 | 10.45823
1255.108 | 0.19511 | 10.45906
1255.208 | 0.16394 | 10.4599
1255.308 | 0.1618 | 10.46073
1255.408 | 0.15908 | 10.46156
1255.508 | 0.18821 | 10.4624
1255.608 | 0.20016 | 10.46323
1255.708 | 0.17748 | 10.46406
1255.808 | 0.09186 | 10.4649
1255.908 | 0.16867 | 10.46573
1256.008 | 0.14288 | 10.46656
1256.108 | 0.12121 | 10.46739
1256.208 | 0.20181 | 10.46823
1256.308 | 0.15447 | 10.46906
1256.335 | 0.1752 | 10.46929