## Sheet1
140 °C
Time (s) | Load (lb) | Stress (psi) | E(t) (psi)
0 | 0
0.0333333 | 10.63107
0.0666666 | 10.63107
0.0999999 | 21.26214
0.1333332 | 0
0.1666665 | 10.63107
0.1999998 | 10.63107
0.2333331 | 10.63107
0.2666664 | 21.26214
0.2999997 | 10.63107
0.333333 | 10.63107
0.3666663 | 21.26214
0.3999996 | 21.26214
0.4333329 | 10.63107
0.4666662 | 10.63107
0.4999995 | 10.63107
0.5333328 | 0
0.5666661 | 0
0.5999994 | 10.63107
0.6333327 | 0
0.666666 | 10.63107
0.6999993 | 10.63107
0.7333326 | 0
0.7666659 | 10.63107
0.7999992 | 10.63107
0.8333325 | 0
0.8666658 | 0
0.8999991 | 10.63107
0.9333324 | 10.63107
0.9666657 | 0
0.999999 | 0
1.0333323 | 0
1.0666656 | 0
1.0999989 | 0
1.1333322 | 10.63107
1.1666655 | 0
1.1999988 | -10.63107
1.2333321 | 0
1.2666654 | 0
1.2999987 | 10.63107
1.333332 | 0
1.3666653 | 0
1.3999986 | 0
1.4333319 | 21.26214
1.4666652 | 10.63107
1.4999985 | 10.63107
1.5333318 | 10.63107
1.5666651 | 0
1.5999984 | 0
1.6333317 | 0
1.666665 | 10.63107
1.6999983 | 0
1.7333316 | 0
1.7666649 | 0
1.7999982 | 31.89321
1.8333315 | 10.63107
1.8666648 | 10.63107
1.8999981 | 0
1.9333314 | 10.63107
1.9666647 | 0
1.999998 | 0
2.0333313 | 0
2.0666646 | 10.63107
2.0999979 | 10.63107
2.1333312 | 10.63107
2.1666645 | -10.63107
2.1999978 | 0
2.2333311 | 0
2.2666644 | 10.63107
2.2999977 | 10.63107
2.333331 | 0
2.3666643 | 0
2.3999976 | 0
2.4333309 | 10.63107
2.4666642 | 0
2.4999975 | 0
2.5333308 | 0
2.5666641 | 21.26214
2.5999974 | 0
2.6333307 | 10.63107
2.666664 | 0
2.6999973 | 10.63107
2.7333306 | 0
2.7666639 | 10.63107
2.7999972 | 0
2.8333305 | 0
2.8666638 | 0
2.8999971 | -10.63107
2.9333304 | 0
2.9666637 | 0
2.999997 | -10.63107
3.0333303 | 10.63107
3.0666636 | 0
3.0999969 | 0
3.1333302 | 0
3.1666635 | 0
3.1999968 | 10.63107
3.2333301 | -10.63107
3.2666634 | 0
3.2999967 | 0
3.33333 | 0
3.3666633 | 0
3.3999966 | 0
3.4333299 | 0
3.4666632 | 0
3.4999965 | 10.63107
3.5333298 | 0
3.5666631 | 0
3.5999964 | 10.63107
3.6333297 | 10.63107
3.666663 | 0
3.6999963 | 10.63107
3.7333296 | 0
3.7666629 | 0
3.7999962 | 10.63107
3.8333295 | 0
3.8666628 | 0
3.8999961 | 0
3.9333294 | 10.63107
3.9666627 | 0
3.999996 | 0
4.0333293 | 10.63107
4.0666626 | 0
4.0999959 | 0
4.1333292 | 0
4.1666625 | 0
4.1999958 | 10.63107
4.2333291 | 0
4.2666624 | 0
4.2999957 | 0
4.333329 | 0
4.3666623 | 10.63107
4.3999956 | 10.63107
4.4333289 | 0
4.4666622 | 10.63107
4.4999955 | 0
4.5333288 | 10.63107
4.5666621 | 10.63107
4.5999954 | 10.63107
4.6333287 | 10.63107
4.666662 | 0
4.6999953 | 0
4.7333286 | 0
4.7666619 | 10.63107
4.7999952 | 0
4.8333285 | -10.63107
4.8666618 | 0
4.8999951 | 0
4.9333284 | 0
4.9666617 | 0
4.999995 | 0
5.0333283 | 10.63107
5.0666616 | 10.63107
5.0999949 | 10.63107
5.1333282 | 0
5.1666615 | 10.63107
5.1999948 | 10.63107
5.2333281 | 0
5.2666614 | 0
5.2999947 | 10.63107
5.333328 | 0
5.3666613 | 10.63107
5.3999946 | 10.63107
5.4333279 | 0
5.4666612 | 10.63107
5.4999945 | 0
5.5333278 | 0
5.5666611 | 0
5.5999944 | 0
5.6333277 | 0
5.666661 | 10.63107
5.6999943 | 0
5.7333276 | 0
5.7666609 | -10.63107
5.7999942 | 0
5.8333275 | 0
5.8666608 | 10.63107
5.8999941 | -10.63107
5.9333274 | 10.63107
5.9666607 | 0
5.999994 | 0
6.0333273 | 10.63107
6.0666606 | 0
6.0999939 | 0
6.1333272 | 0
6.1666605 | 0
6.1999938 | 0
6.2333271 | 0
6.2666604 | 10.63107
6.2999937 | 0
6.333327 | 0
6.3666603 | 0
6.3999936 | 0
6.4333269 | 0
6.4666602 | 0
6.4999935 | 10.63107
6.5333268 | 10.63107
6.5666601 | 0
6.5999934 | 0
6.6333267 | 0
6.66666 | 10.63107
6.6999933 | 0
6.7333266 | 0
6.7666599 | 0
6.7999932 | 0
6.8333265 | 0
6.8666598 | 0
6.8999931 | 0
6.9333264 | 0
6.9666597 | 0
6.999993 | 0
7.0333263 | 0
7.0666596 | 10.63107
7.0999929 | 0
7.1333262 | 0
7.1666595 | 0
7.1999928 | 0
7.2333261 | 0
7.2666594 | 10.63107
7.2999927 | 10.63107
7.333326 | 10.63107
7.3666593 | 10.63107
7.3999926 | 0
7.4333259 | 0
7.4666592 | 0
7.4999925 | 0
7.5333258 | 10.63107
7.5666591 | 0
7.5999924 | 10.63107
7.6333257 | 0
7.666659 | 0
7.6999923 | 0
7.7333256 | 0
7.7666589 | 0
7.7999922 | 0
7.8333255 | 0
7.8666588 | 0
7.8999921 | 0
7.9333254 | 10.63107
7.9666587 | 10.63107
7.999992 | 0
8.0333253 | 10.63107
8.0666586 | 0
8.0999919 | 21.26214
8.1333252 | 10.63107
8.1666585 | 0
8.1999918 | 10.63107
8.2333251 | 0
8.2666584 | 0
8.2999917 | 0
8.333325 | 10.63107
8.3666583 | 0
8.3999916 | 0
8.4333249 | 0
8.4666582 | 31.89321
8.4999915 | 0
8.5333248 | 0
8.5666581 | 10.63107
8.5999914 | 10.63107
8.6333247 | 10.63107
8.666658 | 0
8.6999913 | 0
8.7333246 | 0
8.7666579 | 0
8.7999912 | 10.63107
8.8333245 | 21.26214
8.8666578 | 10.63107
8.8999911 | 0
8.9333244 | 0
8.9666577 | 10.63107
8.999991 | 0
9.0333243 | 10.63107
9.0666576 | 10.63107
9.0999909 | 10.63107
9.1333242 | 0
9.1666575 | 10.63107
9.1999908 | 42.52428
9.2333241 | 10.63107
9.2666574 | 0
9.2999907 | 0
9.333324 | 10.63107
9.3666573 | 0
9.3999906 | 0
9.4333239 | 0
9.4666572 | 10.63107
9.4999905 | 0
9.5333238 | 0
9.5666571 | 0
9.5999904 | 0
9.6333237 | 10.63107
9.666657 | 0
9.6999903 | 0
9.7333236 | 0
9.7666569 | 0
9.7999902 | 10.63107
9.8333235 | 10.63107
9.8666568 | 0
9.8999901 | 0
9.9333234 | -21.26214
9.9666567 | -10.63107
9.99999 | 0
10.0333233 | 0
10.0666566 | 0
10.0999899 | 0
10.1333232 | 10.63107
10.1666565 | 0
10.1999898 | 0
10.2333231 | 10.63107
10.2666564 | 0
10.2999897 | 10.63107
10.333323 | 0
10.3666563 | 0
10.3999896 | 0
10.4333229 | 0
10.4666562 | 10.63107
10.4999895 | 0
10.5333228 | 0
10.5666561 | 0
10.5999894 | 0
10.6333227 | 0
10.666656 | 10.63107
10.6999893 | -10.63107
10.7333226 | 0
10.7666559 | 0
10.7999892 | 0
10.8333225 | 10.63107
10.8666558 | 0
10.8999891 | 10.63107
10.9333224 | 0
10.9666557 | 0
10.999989 | 10.63107
11.0333223 | -21.26214
11.0666556 | 21.26214
11.0999889 | 21.26214
11.1333222 | 10.63107
11.16666 | 10.63107
11.1999888 | 10.63107
11.2333221 | 10.63107
11.2666554 | 0
11.29999 | 0
11.333322 | 10.63107
11.36666 | 10.63107
11.3999886 | 0
11.43332 | 42.52428
11.46666 | 10.63107
11.49999 | 0
11.53332 | 0
11.56666 | 0
11.59999 | 0
11.63332 | 10.63107
11.66666 | 0
11.69999 | 10.63107
11.73332 | 0
11.76665 | 21.26214
11.79999 | 10.63107
11.83332 | 0
11.86665 | 0
11.89999 | 0
11.93332 | 10.63107
11.96665 | 10.63107
11.99999 | 0
12.03332 | 0
12.06665 | 0
12.09999 | 10.63107
12.13332 | 10.63107
12.16665 | 10.63107
12.19999 | 0
12.23332 | 0
12.26665 | 0
12.29999 | 0
12.33332 | 10.63107
12.36665 | 0
12.39999 | 0
12.43332 | 0
12.46665 | 10.63107
12.49999 | 10.63107
12.53332 | 0
12.56665 | 0
12.59999 | 0
12.6333207 | 0
12.666654 | 0
12.6999873 | 0
12.7333206 | 10.63107
12.7666539 | 10.63107
12.7999872 | 0
12.8333205 | 0
12.8666538 | 0
12.8999871 | 0
12.9333204 | 0
12.9666537 | 10.63107
12.999987 | 10.63107
13.0333203 | 10.63107
13.0666536 | 0
13.0999869 | 0
13.1333202 | -10.63107
13.1666535 | 0
13.1999868 | 0
13.2333201 | 0
13.2666534 | 10.63107
13.2999867 | 0
13.33332 | 0
13.3666533 | 0
13.3999866 | 0
13.4333199 | 0
13.4666532 | 0
13.4999865 | 0
13.5333198 | 10.63107
13.5666531 | 0
13.5999864 | 0
13.6333197 | 0
13.666653 | 0
13.6999863 | 0
13.7333196 | -10.63107
13.7666529 | 0
13.7999862 | 0
13.8333195 | 0
13.8666528 | 0
13.8999861 | 0
13.9333194 | 0
13.9666527 | 10.63107
13.999986 | 0
14.0333193 | 0
14.0666526 | 0
14.0999859 | 0
14.1333192 | 0
14.1666525 | 0
14.1999858 | 0
14.2333191 | 0
14.2666524 | 0
14.2999857 | 10.63107
14.333319 | 0
14.3666523 | 0
14.3999856 | 0
14.4333189 | 0
14.4666522 | 0
14.4999855 | 10.63107
14.5333188 | 0
14.5666521 | -10.63107
14.5999854 | 0
14.6333187 | 0
14.666652 | 0
14.6999853 | 0
14.7333186 | 0
14.7666519 | -10.63107
14.7999852 | 10.63107
14.8333185 | 0
14.8666518 | 10.63107
14.8999851 | 10.63107
14.9333184 | 10.63107
14.9666517 | 0
14.999985 | 10.63107
15.0333183 | 10.63107
15.0666516 | 0
15.0999849 | 10.63107
15.1333182 | 0
15.1666515 | 0
15.1999848 | 0
15.2333181 | 0
15.2666514 | 10.63107
15.2999847 | 0
15.333318 | 0
15.3666513 | 10.63107
15.3999846 | 0
15.4333179 | 0
15.4666512 | 0
15.4999845 | 0
15.5333178 | 0
15.5666511 | 10.63107
15.5999844 | 0
15.6333177 | 0
15.666651 | 0
15.6999843 | 10.63107
15.7333176 | 0
15.7666509 | 0
15.7999842 | 0
15.8333175 | 0
15.8666508 | 10.63107
15.8999841 | 0
15.9333174 | 0
15.9666507 | 10.63107
15.999984 | 0
16.0333173 | 0
16.0666506 | 10.63107
16.0999839 | 21.26214
16.1333172 | 0
16.1666505 | 0
16.1999838 | 10.63107
16.2333171 | 0
16.2666504 | 0
16.2999837 | 0
16.333317 | 0
16.3666503 | 10.63107
16.3999836 | 0
16.4333169 | -10.63107
16.4666502 | 0
16.4999835 | 0
16.5333168 | 0
16.5666501 | 0
16.5999834 | 0
16.6333167 | 0
16.66665 | 0
16.6999833 | 0
16.7333166 | 0
16.7666499 | 0
16.7999832 | 0
16.8333165 | 0
16.8666498 | 10.63107
16.8999831 | 0
16.9333164 | 10.63107
16.9666497 | 10.63107
16.999983 | 0
17.0333163 | 0
17.0666496 | 0
17.0999829 | 10.63107
17.1333162 | 10.63107
17.1666495 | 0
17.1999828 | 0
17.2333161 | 10.63107
17.2666494 | 0
17.2999827 | 0
17.333316 | 10.63107
17.3666493 | 0
17.3999826 | 0
17.4333159 | 10.63107
17.4666492 | 0
17.4999825 | 0
17.5333158 | 0
17.5666491 | 10.63107
17.5999824 | 10.63107
17.6333157 | 0
17.666649 | 0
17.6999823 | 10.63107
17.7333156 | 10.63107
17.7666489 | 0
17.7999822 | 10.63107
17.8333155 | 0
17.8666488 | 0
17.8999821 | 0
17.9333154 | -10.63107
17.9666487 | 0
17.999982 | 0
18.0333153 | 0
18.0666486 | 0
18.0999819 | 0
18.1333152 | 10.63107
18.1666485 | 0
18.1999818 | 0
18.2333151 | 10.63107
18.2666484 | 10.63107
18.2999817 | 0
18.333315 | 10.63107
18.3666483 | 0
18.3999816 | 10.63107
18.4333149 | 10.63107
18.4666482 | 0
18.4999815 | -10.63107
18.5333148 | 0
18.5666481 | 10.63107
18.5999814 | 10.63107
18.6333147 | 0
18.666648 | 10.63107
18.6999813 | 0
18.7333146 | 0
18.7666479 | 0
18.7999812 | 0
18.8333145 | 0
18.8666478 | 0
18.8999811 | 10.63107
18.9333144 | 10.63107
18.9666477 | 10.63107
18.999981 | 0
19.0333143 | 0
19.0666476 | 0
19.0999809 | 10.63107
19.1333142 | 0
19.1666475 | 10.63107
19.1999808 | 10.63107
19.2333141 | 0
19.2666474 | 10.63107
19.2999807 | 0
19.333314 | 0
19.3666473 | 0
19.3999806 | 10.63107
19.4333139 | 0
19.4666472 | 10.63107
19.4999805 | 0
19.5333138 | 0
19.5666471 | -10.63107
19.5999804 | 0
19.6333137 | 0
19.666647 | 0
19.6999803 | 0
19.7333136 | 0
19.7666469 | 10.63107
19.7999802 | 10.63107
19.8333135 | -10.63107
19.8666468 | 10.63107
19.8999801 | 10.63107
19.9333134 | 10.63107
19.9666467 | 0
19.99998 | 0
20.0333133 | 10.63107
20.0666466 | -10.63107
20.0999799 | 0
20.1333132 | 0
20.1666465 | 0
20.1999798 | 0
20.2333131 | 0
20.2666464 | 10.63107
20.2999797 | 0
20.333313 | 0
20.3666463 | 0
20.3999796 | 0
20.4333129 | 10.63107
20.4666462 | 0
20.4999795 | 0
20.5333128 | 0
20.5666461 | 0
20.5999794 | 0
20.6333127 | 0
20.666646 | 0
20.6999793 | 0
20.7333126 | 10.63107
20.7666459 | 0
20.7999792 | 0
20.8333125 | 0
20.8666458 | 0
20.8999791 | 0
20.9333124 | 10.63107
20.9666457 | 0
20.999979 | 0
21.0333123 | 10.63107
21.0666456 | 10.63107
21.0999789 | 0