## Sheet1
90 C
Time (s) | Load (lb) | Stress (psi) | E(t) (psi)
0 | 143.647034
0.033 | 143.647034
0.066 | 143.647034
0.099 | 133.015963
0.132 | 143.647034
0.165 | 143.647034
0.198 | 143.647034
0.231 | 133.015963
0.264 | 133.015963
0.297 | 133.015963
0.33 | 133.015963
0.363 | 133.015963
0.396 | 122.384891
0.429 | 122.384891
0.462 | 122.384891
0.495 | 122.384891
0.528 | 122.384891
0.561 | 122.384891
0.594 | 111.75382
0.627 | 122.384891
0.66 | 111.75382
0.693 | 101.122749
0.726 | 101.122749
0.759 | 111.75382
0.792 | 101.122749
0.825 | 101.122749
0.858 | 101.122749
0.891 | 101.122749
0.924 | 101.122749
0.957 | 101.122749
0.99 | 101.122749
1.023 | 101.122749
1.056 | 101.122749
1.089 | 90.491678
1.122 | 101.122749
1.155 | 101.122749
1.188 | 101.122749
1.221 | 90.491678
1.254 | 101.122749
1.287 | 101.122749
1.32 | 90.491678
1.353 | 90.491678
1.386 | 101.122749
1.419 | 101.122749
1.452 | 90.491678
1.485 | 90.491678
1.518 | 90.491678
1.551 | 90.491678
1.584 | 90.491678
1.617 | 90.491678
1.65 | 90.491678
1.683 | 90.491678
1.716 | 90.491678
1.749 | 90.491678
1.782 | 90.491678
1.815 | 90.491678
1.848 | 90.491678
1.881 | 90.491678
1.914 | 90.491678
1.947 | 90.491678
1.98 | 79.860607
2.013 | 90.491678
2.046 | 90.491678
2.079 | 90.491678
2.112 | 79.860607
2.145 | 90.491678
2.178 | 79.860607
2.211 | 90.491678
2.244 | 90.491678
2.277 | 90.491678
2.31 | 90.491678
2.343 | 90.491678
2.376 | 90.491678
2.409 | 79.860607
2.442 | 79.860607
2.475 | 79.860607
2.508 | 90.491678
2.541 | 90.491678
2.574 | 90.491678
2.607 | 90.491678
2.64 | 90.491678
2.673 | 90.491678
2.706 | 79.860607
2.739 | 90.491678
2.772 | 90.491678
2.805 | 79.860607
2.838 | 79.860607
2.871 | 79.860607
2.904 | 79.860607
2.937 | 79.860607
2.97 | 90.491678
3.003 | 90.491678
3.036 | 79.860607
3.069 | 79.860607
3.102 | 79.860607
3.135 | 79.860607
3.168 | 79.860607
3.201 | 79.860607
3.234 | 79.860607
3.267 | 79.860607
3.3 | 79.860607
3.333 | 90.491678
3.366 | 79.860607
3.399 | 79.860607
3.432 | 79.860607
3.465 | 79.860607
3.498 | 79.860607
3.531 | 79.860607
3.564 | 79.860607
3.597 | 79.860607
3.63 | 79.860607
3.663 | 79.860607
3.696 | 79.860607
3.729 | 79.860607
3.762 | 79.860607
3.795 | 79.860607
3.828 | 79.860607
3.861 | 90.491678
3.894 | 79.860607
3.927 | 79.860607
3.96 | 79.860607
3.993 | 79.860607
4.026 | 79.860607
4.059 | 79.860607
4.092 | 69.229535
4.125 | 79.860607
4.158 | 79.860607
4.191 | 69.229535
4.224 | 79.860607
4.257 | 79.860607
4.29 | 69.229535
4.323 | 79.860607
4.356 | 79.860607
4.389 | 69.229535
4.422 | 79.860607
4.455 | 69.229535
4.488 | 69.229535
4.521 | 69.229535
4.554 | 79.860607
4.587 | 79.860607
4.62 | 79.860607
4.653 | 79.860607
4.686 | 79.860607
4.719 | 79.860607
4.752 | 79.860607
4.785 | 69.229535
4.818 | 69.229535
4.851 | 79.860607
4.884 | 69.229535
4.917 | 79.860607
4.95 | 79.860607
4.983 | 79.860607
5.016 | 79.860607
5.049 | 79.860607
5.082 | 79.860607
5.115 | 79.860607
5.148 | 79.860607
5.181 | 69.229535
5.214 | 69.229535
5.247 | 69.229535
5.28 | 69.229535
5.313 | 69.229535
5.346 | 79.860607
5.379 | 79.860607
5.412 | 69.229535
5.445 | 79.860607
5.478 | 79.860607
5.511 | 79.860607
5.544 | 69.229535
5.577 | 69.229535
5.61 | 79.860607
5.643 | 69.229535
5.676 | 69.229535
5.709 | 79.860607
5.742 | 79.860607
5.775 | 69.229535
5.808 | 69.229535
5.841 | 79.860607
5.874 | 79.860607
5.907 | 69.229535
5.94 | 79.860607
5.973 | 79.860607
6.006 | 79.860607
6.039 | 69.229535
6.072 | 69.229535
6.105 | 69.229535
6.138 | 69.229535
6.171 | 79.860607
6.204 | 69.229535
6.237 | 69.229535
6.27 | 79.860607
6.303 | 69.229535
6.336 | 79.860607
6.369 | 69.229535
6.402 | 69.229535
6.435 | 69.229535
6.468 | 69.229535
6.501 | 69.229535
6.534 | 69.229535
6.567 | 69.229535
6.6 | 69.229535
6.633 | 79.860607
6.666 | 69.229535
6.699 | 79.860607
6.732 | 79.860607
6.765 | 69.229535
6.798 | 69.229535
6.831 | 79.860607
6.864 | 69.229535
6.897 | 69.229535
6.93 | 69.229535
6.963 | 79.860607
6.996 | 69.229535
7.029 | 69.229535
7.062 | 79.860607
7.095 | 79.860607
7.128 | 69.229535
7.161 | 79.860607
7.194 | 79.860607
7.227 | 69.229535
7.26 | 69.229535
7.293 | 69.229535
7.326 | 69.229535
7.359 | 69.229535
7.392 | 69.229535
7.425 | 69.229535
7.458 | 79.860607
7.491 | 69.229535
7.524 | 69.229535
7.557 | 79.860607
7.59 | 69.229535
7.623 | 79.860607
7.656 | 69.229535
7.689 | 69.229535
7.722 | 69.229535
7.755 | 69.229535
7.788 | 69.229535
7.821 | 79.860607
7.854 | 69.229535
7.887 | 69.229535
7.92 | 69.229535
7.953 | 79.860607
7.986 | 69.229535
8.019 | 69.229535
8.052 | 69.229535
8.085 | 69.229535
8.118 | 69.229535
8.151 | 69.229535
8.184 | 69.229535
8.217 | 69.229535
8.25 | 69.229535
8.283 | 69.229535
8.316 | 79.860607
8.349 | 79.860607
8.382 | 69.229535
8.415 | 69.229535
8.448 | 69.229535
8.481 | 69.229535
8.514 | 69.229535
8.547 | 69.229535
8.58 | 69.229535
8.613 | 69.229535
8.646 | 69.229535
8.679 | 79.860607
8.712 | 79.860607
8.745 | 69.229535
8.778 | 79.860607
8.811 | 69.229535
8.844 | 69.229535
8.877 | 69.229535
8.91 | 58.598464
8.943 | 69.229535
8.976 | 69.229535
9.009 | 69.229535
9.042 | 79.860607
9.075 | 69.229535
9.108 | 69.229535
9.141 | 79.860607
9.174 | 69.229535
9.207 | 69.229535
9.24 | 69.229535
9.273 | 69.229535
9.306 | 69.229535
9.339 | 69.229535
9.372 | 69.229535
9.405 | 69.229535
9.438 | 69.229535
9.471 | 79.860607
9.504 | 69.229535
9.537 | 69.229535
9.57 | 69.229535
9.603 | 58.598464
9.636 | 69.229535
9.669 | 69.229535
9.702 | 69.229535
9.735 | 69.229535
9.768 | 69.229535
9.801 | 69.229535
9.834 | 69.229535
9.867 | 69.229535
9.9 | 69.229535
9.933 | 69.229535
9.966 | 69.229535
9.999 | 69.229535
10.032 | 69.229535
10.065 | 69.229535
10.098 | 69.229535
10.131 | 69.229535
10.164 | 69.229535
10.197 | 69.229535
10.23 | 69.229535
10.263 | 69.229535
10.296 | 69.229535
10.329 | 69.229535
10.362 | 69.229535
10.395 | 69.229535
10.428 | 69.229535
10.461 | 69.229535
10.494 | 69.229535
10.527 | 69.229535
10.56 | 69.229535
10.593 | 69.229535
10.626 | 58.598464
10.659 | 69.229535
10.692 | 69.229535
10.725 | 69.229535
10.758 | 69.229535
10.791 | 69.229535
10.824 | 69.229535
10.857 | 69.229535
10.89 | 69.229535
10.923 | 69.229535
10.956 | 69.229535
10.989 | 69.229535
11.022 | 58.598464
11.055 | 69.229535
11.088 | 69.229535
11.121 | 69.229535
11.154 | 79.860607
11.187 | 69.229535
11.22 | 69.229535
11.253 | 69.229535
11.286 | 69.229535
11.319 | 58.598464
11.352 | 69.229535
11.385 | 69.229535
11.418 | 69.229535
11.451 | 69.229535
11.484 | 69.229535
11.517 | 69.229535
11.55 | 69.229535
11.583 | 69.229535
11.616 | 69.229535
11.649 | 69.229535
11.682 | 69.229535
11.715 | 69.229535
11.748 | 69.229535
11.781 | 69.229535
11.814 | 58.598464
11.847 | 69.229535
11.88 | 69.229535
11.913 | 69.229535
11.946 | 69.229535
11.979 | 69.229535
12.012 | 69.229535
12.045 | 69.229535
12.078 | 69.229535
12.111 | 69.229535
12.144 | 58.598464
12.177 | 58.598464
12.21 | 69.229535
12.243 | 69.229535
12.276 | 69.229535
12.309 | 69.229535
12.342 | 69.229535
12.375 | 69.229535
12.408 | 69.229535
12.441 | 69.229535
12.474 | 69.229535
12.507 | 69.229535
12.54 | 58.598464
12.573 | 69.229535
12.606 | 69.229535
12.639 | 69.229535
12.672 | 69.229535
12.705 | 69.229535
12.738 | 69.229535
12.771 | 69.229535
12.804 | 69.229535
12.837 | 69.229535
12.87 | 69.229535
12.903 | 69.229535
12.936 | 58.598464
12.969 | 69.229535
13.002 | 69.229535
13.035 | 69.229535
13.068 | 69.229535
13.101 | 69.229535
13.134 | 79.860607
13.167 | 69.229535
13.2 | 69.229535
13.233 | 69.229535
13.266 | 69.229535
13.299 | 58.598464
13.332 | 69.229535
13.365 | 69.229535
13.398 | 69.229535
13.431 | 69.229535
13.464 | 58.598464
13.497 | 69.229535
13.53 | 58.598464
13.563 | 69.229535
13.596 | 69.229535
13.629 | 69.229535
13.662 | 69.229535
13.695 | 58.598464
13.728 | 69.229535
13.761 | 69.229535
13.794 | 69.229535
13.827 | 58.598464
13.86 | 58.598464
13.893 | 58.598464
13.926 | 69.229535
13.959 | 69.229535
13.992 | 58.598464
14.025 | 69.229535
14.058 | 69.229535
14.091 | 58.598464
14.124 | 69.229535
14.157 | 69.229535
14.19 | 58.598464
14.223 | 58.598464
14.256 | 69.229535
14.289 | 69.229535
14.322 | 69.229535
14.355 | 69.229535
14.388 | 69.229535
14.421 | 69.229535
14.454 | 69.229535
14.487 | 69.229535
14.52 | 69.229535
14.553 | 69.229535
14.586 | 69.229535
14.619 | 69.229535
14.652 | 58.598464
14.685 | 58.598464
14.718 | 69.229535
14.751 | 69.229535
14.784 | 69.229535
14.817 | 58.598464
14.85 | 69.229535
14.883 | 58.598464
14.916 | 69.229535
14.949 | 58.598464
14.982 | 69.229535
15.015 | 58.598464
15.048 | 58.598464
15.081 | 58.598464
15.114 | 69.229535
15.147 | 69.229535
15.18 | 58.598464
15.213 | 58.598464
15.246 | 69.229535
15.279 | 69.229535
15.312 | 58.598464
15.345 | 69.229535
15.378 | 69.229535
15.411 | 58.598464
15.444 | 58.598464
15.477 | 69.229535
15.51 | 58.598464
15.543 | 69.229535
15.576 | 69.229535
15.609 | 69.229535
15.642 | 69.229535
15.675 | 58.598464
15.708 | 58.598464
15.741 | 69.229535
15.774 | 58.598464
15.807 | 58.598464
15.84 | 58.598464
15.873 | 58.598464
15.906 | 58.598464
15.939 | 69.229535
15.972 | 58.598464
16.005 | 69.229535
16.038 | 69.229535
16.071 | 69.229535
16.104 | 69.229535
16.137 | 58.598464
16.17 | 58.598464
16.203 | 69.229535
16.236 | 69.229535
16.269 | 69.229535
16.302 | 58.598464
16.335 | 58.598464
16.368 | 69.229535
16.401 | 58.598464
16.434 | 69.229535
16.467 | 69.229535
16.5 | 69.229535
16.533 | 69.229535
16.566 | 58.598464
16.599 | 69.229535
16.632 | 58.598464
16.665 | 58.598464
16.698 | 58.598464
16.731 | 58.598464
16.764 | 58.598464
16.797 | 69.229535
16.83 | 69.229535
16.863 | 58.598464
16.896 | 69.229535
16.929 | 58.598464
16.962 | 69.229535
16.995 | 58.598464
17.028 | 58.598464
17.061 | 58.598464
17.094 | 58.598464
17.127 | 58.598464
17.16 | 58.598464
17.193 | 69.229535
17.226 | 58.598464
17.259 | 58.598464
17.292 | 69.229535
17.325 | 58.598464
17.358 | 58.598464
17.391 | 58.598464
17.424 | 69.229535
17.457 | 58.598464
17.49 | 58.598464
17.523 | 58.598464
17.556 | 58.598464
17.589 | 69.229535
17.622 | 69.229535
17.655 | 69.229535
17.688 | 69.229535
17.721 | 58.598464
17.754 | 69.229535
17.787 | 58.598464
17.82 | 58.598464
17.853 | 58.598464
17.886 | 58.598464
17.919 | 58.598464
17.952 | 69.229535
17.985 | 58.598464
18.018 | 58.598464
18.051 | 58.598464
18.084 | 58.598464
18.117 | 58.598464
18.15 | 58.598464
18.183 | 58.598464
18.216 | 58.598464
18.249 | 58.598464
18.282 | 58.598464
18.315 | 58.598464
18.348 | 58.598464
18.381 | 58.598464
18.414 | 69.229535
18.447 | 58.598464
18.48 | 58.598464
18.513 | 69.229535
18.546 | 69.229535
18.579 | 58.598464
18.612 | 58.598464
18.645 | 58.598464
18.678 | 58.598464
18.711 | 58.598464
18.744 | 69.229535
18.777 | 58.598464
18.81 | 58.598464
18.843 | 69.229535
18.876 | 69.229535
18.909 | 58.598464
18.942 | 69.229535
18.975 | 69.229535
19.008 | 58.598464
19.041 | 58.598464
19.074 | 58.598464
19.107 | 58.598464
19.14 | 58.598464
19.173 | 58.598464
19.206 | 58.598464
19.239 | 58.598464
19.272 | 58.598464
19.305 | 58.598464
19.338 | 58.598464
19.371 | 58.598464
19.404 | 58.598464
19.437 | 58.598464
19.47 | 58.598464
19.503 | 58.598464
19.536 | 58.598464
19.569 | 58.598464
19.602 | 58.598464
19.635 | 58.598464
19.668 | 58.598464
19.701 | 58.598464
19.734 | 69.229535
19.767 | 69.229535
19.8 | 58.598464
19.833 | 58.598464
19.866 | 58.598464
19.899 | 58.598464
19.932 | 69.229535
19.965 | 58.598464
19.998 | 69.229535
20.031 | 58.598464
20.064 | 58.598464
20.097 | 69.229535
20.13 | 58.598464
20.163 | 69.229535
20.196 | 58.598464
20.229 | 58.598464
20.262 | 58.598464
20.295 | 58.598464
20.328 | 58.598464
20.361 | 58.598464
20.394 | 58.598464
20.427 | 69.229535
20.46 | 58.598464
20.493 | 58.598464
20.526 | 69.229535
20.559 | 58.598464
20.592 | 58.598464
20.625 | 58.598464
20.658 | 58.598464
20.691 | 58.598464
20.724 | 58.598464
20.757 | 58.598464
20.79 | 58.598464
20.823 | 58.598464
20.856 | 58.598464
20.889 | 58.598464
20.922 | 69.229535
20.955 | 58.598464
20.988 | 58.598464
21.021 | 58.598464
21.054 | 58.598464
21.087 | 58.598464
21.12 | 58.598464
21.153 | 69.229535
21.186 | 58.598464
21.219 | 58.598464
21.252 | 69.229535
21.285 | 69.229535
21.318 | 58.598464
21.351 | 58.598464
21.384 | 58.598464
21.417 | 58.598464
21.45 | 58.598464
21.483 | 58.598464
21.516 | 58.598464
21.549 | 58.598464
21.582 | 58.598464
21.615 | 69.229535
21.648 | 58.598464
21.681 | 58.598464
21.714 | 69.229535
21.747 | 58.598464
21.78 | 69.229535
21.813 | 47.967393
21.846 | 58.598464
21.879 | 58.598464
21.912 | 58.598464
21.945 | 58.598464
21.978 | 58.598464
22.011 | 58.598464
22.044 | 58.598464
22.077 | 58.598464
22.11 | 58.598464
22.143 | 69.229535
22.176 | 58.598464
22.209 | 58.598464
22.242 | 58.598464
22.275 | 58.598464
22.308 | 58.598464
22.341 | 58.598464
22.374 | 58.598464
22.407 | 69.229535
22.44 | 58.598464
22.473 | 69.229535
22.506 | 58.598464
22.539 | 69.229535
22.572 | 58.598464
22.605 | 69.229535
22.638 | 58.598464
22.671 | 58.598464
22.704 | 58.598464
22.737 | 58.598464
22.77 | 58.598464
22.803 | 58.598464
22.836 | 58.598464
22.869 | 69.229535
22.902 | 69.229535
22.935 | 58.598464
22.968 | 58.598464
23.001 | 58.598464
23.034 | 58.598464
23.067 | 58.598464
23.1 | 58.598464
23.133 | 58.598464
23.166 | 47.967393
23.199 | 58.598464
23.232 | 58.598464
23.265 | 58.598464
23.298 | 58.598464
23.331 | 58.598464
23.364 | 58.598464
23.397 | 58.598464
23.43 | 58.598464
23.463 | 58.598464
23.496 | 58.598464
23.529 | 58.598464
23.562 | 58.598464
23.595 | 58.598464
23.628 | 58.598464
23.661 | 58.598464
23.694 | 58.598464
23.727 | 58.598464
23.76 | 58.598464
23.793 | 58.598464
23.826 | 58.598464
23.859 | 58.598464
23.892 | 58.598464
23.925 | 58.598464
23.958 | 58.598464
23.991 | 58.598464
24.024 | 58.598464
24.057 | 69.229535
24.09 | 58.598464
24.123 | 69.229535
24.156 | 58.598464
24.189 | 58.598464
24.222 | 58.598464
24.255 | 58.598464
24.288 | 47.967393
24.321 | 58.598464
24.354 | 58.598464
24.387 | 58.598464
24.42 | 58.598464
24.453 | 69.229535
24.486 | 69.229535
24.519 | 58.598464
24.552 | 58.598464
24.585 | 58.598464
24.618 | 58.598464
24.651 | 58.598464
24.684 | 58.598464
24.717 | 58.598464
24.75 | 58.598464
24.783 | 47.967393
24.816 | 58.598464
24.849 | 58.598464
24.882 | 58.598464
24.915 | 58.598464
24.948 | 58.598464
24.981 | 58.598464
25.014 | 58.598464
25.047 | 58.598464
25.08 | 58.598464
25.113 | 58.598464
25.146 | 58.598464
25.179 | 58.598464
25.212 | 58.598464
25.245 | 58.598464
25.278 | 58.598464
25.311 | 58.598464
25.344 | 58.598464
25.377 | 58.598464
25.41 | 58.598464
25.443 | 58.598464
25.476 | 58.598464
25.509 | 58.598464
25.542 | 58.598464
25.575 | 58.598464
25.608 | 58.598464
25.641 | 58.598464
25.674 | 58.598464
25.707 | 58.598464
25.74 | 58.598464
25.773 | 47.967393
25.806 | 58.598464
25.839 | 58.598464
25.872 | 58.598464
25.905 | 58.598464
25.938 | 58.598464
25.971 | 58.598464
26.004 | 58.598464
26.037 | 58.598464
26.07 | 58.598464
26.103 | 58.598464
26.136 | 58.598464
26.169 | 58.598464
26.202 | 58.598464
26.235 | 58.598464
26.268 | 58.598464
26.301 | 58.598464
26.334 | 58.598464
26.367 | 47.967393
26.4 | 58.598464
26.433 | 58.598464
26.466 | 58.598464
26.499 | 58.598464
26.532 | 69.229535
26.565 | 69.229535
26.598 | 58.598464
26.631 | 47.967393
26.664 | 58.598464
26.697 | 58.598464
26.73 | 58.598464
26.763 | 47.967393
26.796 | 58.598464
26.829 | 58.598464
26.862 | 58.598464
26.895 | 58.598464
26.928 | 58.598464
26.961 | 58.598464
26.994 | 47.967393
27.027 | 58.598464
27.06 | 58.598464
27.093 | 58.598464
27.126 | 58.598464
27.159 | 58.598464
27.192 | 58.598464
27.225 | 58.598464
27.258 | 58.598464
27.291 | 58.598464
27.324 | 58.598464
27.357 | 58.598464
27.39 | 58.598464
27.423 | 58.598464
27.456 | 58.598464
27.489 | 47.967393
27.522 | 47.967393
27.555 | 58.598464
27.588 | 58.598464
27.621 | 58.598464
27.654 | 58.598464
27.687 | 58.598464
27.72 | 69.229535
27.753 | 58.598464
27.786 | 58.598464
27.819 | 58.598464
27.852 | 47.967393
27.885 | 58.598464
27.918 | 58.598464
27.951 | 58.598464
27.984 | 58.598464
28.017 | 58.598464
28.05 | 58.598464
28.083 | 58.598464
28.116 | 58.598464
28.149 | 58.598464
28.182 | 58.598464
28.215 | 58.598464
28.248 | 58.598464
28.281 | 58.598464
28.314 | 58.598464
28.347 | 58.598464
28.38 | 47.967393
28.413 | 58.598464
28.446 | 58.598464
28.479 | 58.598464
28.512 | 58.598464
28.545 | 58.598464
28.578 | 58.598464
28.611 | 47.967393
28.644 | 47.967393
28.677 | 58.598464
28.71 | 58.598464
28.743 | 58.598464
28.776 | 47.967393
28.809 | 58.598464
28.842 | 58.598464
28.875 | 58.598464
28.908 | 58.598464
28.941 | 58.598464
28.974 | 58.598464
29.007 | 47.967393
29.04 | 58.598464
29.073 | 58.598464
29.106 | 58.598464
29.139 | 58.598464
29.172 | 58.598464
29.205 | 58.598464
29.238 | 58.598464
29.271 | 58.598464
29.304 | 58.598464
29.337 | 58.598464
29.37 | 58.598464
29.403 | 58.598464
29.436 | 58.598464
29.469 | 47.967393
29.502 | 47.967393
29.535 | 58.598464
29.568 | 58.598464
29.601 | 58.598464
29.634 | 58.598464
29.667 | 58.598464
29.7 | 58.598464
29.733 | 58.598464
29.766 | 58.598464
29.799 | 58.598464
29.832 | 58.598464
29.865 | 58.598464
29.898 | 58.598464
29.931 | 58.598464
29.964 | 58.598464
29.997 | 58.598464
30.03 | 69.229535
30.063 | 58.598464
30.096 | 58.598464
30.129 | 58.598464
30.162 | 58.598464
30.195 | 58.598464
30.228 | 47.967393
30.261 | 47.967393
30.294 | 58.598464
30.327 | 58.598464
30.36 | 58.598464
30.393 | 58.598464
30.426 | 58.598464
30.459 | 58.598464
30.492 | 58.598464
30.525 | 58.598464
30.558 | 58.598464
30.591 | 58.598464
30.624 | 58.598464
30.657 | 47.967393